## Compressive Strength
Cement content (%) | Limestone content (%) | SCM content (%) | Nc | SSA of SCM (m2/g) | w/b | Sand/b | Aggregate/b | Fiber length (mm) | Fiber Volume (%) | Fiber Type | Age | Compressive strength
100 | 0 | 0 | 0 | 0 | 0.5 | 0 | 0 | 0 | 0 | 0 | 1 | 24.5
50 | 0 | 50 | 3.847292 | 2.153 | 0.5 | 0 | 0 | 0 | 0 | 0 | 1 | 9.2
50 | 0 | 50 | 3.535019 | 2.973 | 0.5 | 0 | 0 | 0 | 0 | 0 | 1 | 8.4
50 | 0 | 50 | 3.195624 | 1.084 | 0.5 | 0 | 0 | 0 | 0 | 0 | 1 | 11.55
50 | 0 | 50 | 2.788687 | 8.484 | 0.5 | 0 | 0 | 0 | 0 | 0 | 1 | 10.17
50 | 0 | 50 | 4.228728 | 12.067 | 0.5 | 0 | 0 | 0 | 0 | 0 | 1 | 10.99
50 | 0 | 50 | 0 | 0 | 0.5 | 0 | 0 | 0 | 0 | 0 | 1 | 7.6
50 | 0 | 50 | 2.691806 | 12.086 | 0.5 | 0 | 0 | 0 | 0 | 0 | 1 | 7.4
50 | 0 | 50 | 3.272666 | 14.393 | 0.5 | 0 | 0 | 0 | 0 | 0 | 1 | 2.39
50 | 0 | 50 | 3.54165 | 0.233 | 0.5 | 0 | 0 | 0 | 0 | 0 | 1 | 7.49
60 | 0 | 40 | 3.847292 | 2.153 | 0.5 | 0 | 0 | 0 | 0 | 0 | 1 | 13.01
60 | 0 | 40 | 3.535019 | 2.973 | 0.5 | 0 | 0 | 0 | 0 | 0 | 1 | 12.93
60 | 0 | 40 | 3.195624 | 1.084 | 0.5 | 0 | 0 | 0 | 0 | 0 | 1 | 12.29
60 | 0 | 40 | 2.788687 | 8.484 | 0.5 | 0 | 0 | 0 | 0 | 0 | 1 | 14.44
60 | 0 | 40 | 4.228728 | 12.067 | 0.5 | 0 | 0 | 0 | 0 | 0 | 1 | 13.91
60 | 0 | 40 | 0 | 0 | 0.5 | 0 | 0 | 0 | 0 | 0 | 1 | 12.16
60 | 0 | 40 | 2.691806 | 12.086 | 0.5 | 0 | 0 | 0 | 0 | 0 | 1 | 11.66
60 | 0 | 40 | 3.272666 | 14.393 | 0.5 | 0 | 0 | 0 | 0 | 0 | 1 | 2.81
60 | 0 | 40 | 3.54165 | 0.233 | 0.5 | 0 | 0 | 0 | 0 | 0 | 1 | 10.96
50 | 10 | 40 | 3.847292 | 2.153 | 0.5 | 0 | 0 | 0 | 0 | 0 | 1 | 8.55
50 | 10 | 40 | 3.535019 | 2.973 | 0.5 | 0 | 0 | 0 | 0 | 0 | 1 | 8.52
50 | 10 | 40 | 3.195624 | 1.084 | 0.5 | 0 | 0 | 0 | 0 | 0 | 1 | 11.74
50 | 10 | 40 | 2.788687 | 8.484 | 0.5 | 0 | 0 | 0 | 0 | 0 | 1 | 10.96
50 | 10 | 40 | 4.228728 | 12.067 | 0.5 | 0 | 0 | 0 | 0 | 0 | 1 | 9.83
50 | 10 | 40 | 2.691806 | 12.086 | 0.5 | 0 | 0 | 0 | 0 | 0 | 1 | 7.64
50 | 10 | 40 | 3.272666 | 14.393 | 0.5 | 0 | 0 | 0 | 0 | 0 | 1 | 2.95
50 | 10 | 40 | 3.54165 | 0.233 | 0.5 | 0 | 0 | 0 | 0 | 0 | 1 | 8.15
50 | 20 | 30 | 3.847292 | 2.153 | 0.5 | 0 | 0 | 0 | 0 | 0 | 1 | 10.28
50 | 20 | 30 | 3.535019 | 2.973 | 0.5 | 0 | 0 | 0 | 0 | 0 | 1 | 9
50 | 20 | 30 | 3.195624 | 1.084 | 0.5 | 0 | 0 | 0 | 0 | 0 | 1 | 10.75
50 | 20 | 30 | 2.788687 | 8.484 | 0.5 | 0 | 0 | 0 | 0 | 0 | 1 | 9.35
50 | 20 | 30 | 4.228728 | 12.067 | 0.5 | 0 | 0 | 0 | 0 | 0 | 1 | 9.97
50 | 20 | 30 | 2.691806 | 12.086 | 0.5 | 0 | 0 | 0 | 0 | 0 | 1 | 8.52
50 | 20 | 30 | 3.272666 | 14.393 | 0.5 | 0 | 0 | 0 | 0 | 0 | 1 | 3.11
50 | 20 | 30 | 3.54165 | 0.233 | 0.5 | 0 | 0 | 0 | 0 | 0 | 1 | 7.86
100 | 0 | 0 | 0 | 0 | 0.5 | 0 | 0 | 0 | 0 | 0 | 7 | 37.29
50 | 0 | 50 | 3.847292 | 2.153 | 0.5 | 0 | 0 | 0 | 0 | 0 | 7 | 23.96
50 | 0 | 50 | 3.535019 | 2.973 | 0.5 | 0 | 0 | 0 | 0 | 0 | 7 | 30.95
50 | 0 | 50 | 3.195624 | 1.084 | 0.5 | 0 | 0 | 0 | 0 | 0 | 7 | 35.28
50 | 0 | 50 | 2.788687 | 8.484 | 0.5 | 0 | 0 | 0 | 0 | 0 | 7 | 19.92
50 | 0 | 50 | 4.228728 | 12.067 | 0.5 | 0 | 0 | 0 | 0 | 0 | 7 | 30.78
50 | 0 | 50 | 0 | 0 | 0.5 | 0 | 0 | 0 | 0 | 0 | 7 | 16.51
50 | 0 | 50 | 2.691806 | 12.086 | 0.5 | 0 | 0 | 0 | 0 | 0 | 7 | 10.79
50 | 0 | 50 | 3.272666 | 14.393 | 0.5 | 0 | 0 | 0 | 0 | 0 | 7 | 11.21
50 | 0 | 50 | 3.54165 | 0.233 | 0.5 | 0 | 0 | 0 | 0 | 0 | 7 | 15.63
60 | 0 | 40 | 3.847292 | 2.153 | 0.5 | 0 | 0 | 0 | 0 | 0 | 7 | 29.28
60 | 0 | 40 | 3.535019 | 2.973 | 0.5 | 0 | 0 | 0 | 0 | 0 | 7 | 30.82
60 | 0 | 40 | 3.195624 | 1.084 | 0.5 | 0 | 0 | 0 | 0 | 0 | 7 | 35.29
60 | 0 | 40 | 2.788687 | 8.484 | 0.5 | 0 | 0 | 0 | 0 | 0 | 7 | 34.3
60 | 0 | 40 | 4.228728 | 12.067 | 0.5 | 0 | 0 | 0 | 0 | 0 | 7 | 34.36
60 | 0 | 40 | 0 | 0 | 0.5 | 0 | 0 | 0 | 0 | 0 | 7 | 23.85
60 | 0 | 40 | 2.691806 | 12.086 | 0.5 | 0 | 0 | 0 | 0 | 0 | 7 | 16.76
60 | 0 | 40 | 3.272666 | 14.393 | 0.5 | 0 | 0 | 0 | 0 | 0 | 7 | 8.92
60 | 0 | 40 | 3.54165 | 0.233 | 0.5 | 0 | 0 | 0 | 0 | 0 | 7 | 21.6
50 | 10 | 40 | 3.847292 | 2.153 | 0.5 | 0 | 0 | 0 | 0 | 0 | 7 | 22.23
50 | 10 | 40 | 3.535019 | 2.973 | 0.5 | 0 | 0 | 0 | 0 | 0 | 7 | 26.95
50 | 10 | 40 | 3.195624 | 1.084 | 0.5 | 0 | 0 | 0 | 0 | 0 | 7 | 33.68
50 | 10 | 40 | 2.788687 | 8.484 | 0.5 | 0 | 0 | 0 | 0 | 0 | 7 | 26.01
50 | 10 | 40 | 4.228728 | 12.067 | 0.5 | 0 | 0 | 0 | 0 | 0 | 7 | 31.83
50 | 10 | 40 | 2.691806 | 12.086 | 0.5 | 0 | 0 | 0 | 0 | 0 | 7 | 12.77
50 | 10 | 40 | 3.272666 | 14.393 | 0.5 | 0 | 0 | 0 | 0 | 0 | 7 | 9
50 | 10 | 40 | 3.54165 | 0.233 | 0.5 | 0 | 0 | 0 | 0 | 0 | 7 | 16.21
50 | 20 | 30 | 3.847292 | 2.153 | 0.5 | 0 | 0 | 0 | 0 | 0 | 7 | 21.87
50 | 20 | 30 | 3.535019 | 2.973 | 0.5 | 0 | 0 | 0 | 0 | 0 | 7 | 24.67
50 | 20 | 30 | 3.195624 | 1.084 | 0.5 | 0 | 0 | 0 | 0 | 0 | 7 | 26.86
50 | 20 | 30 | 2.788687 | 8.484 | 0.5 | 0 | 0 | 0 | 0 | 0 | 7 | 25.26
50 | 20 | 30 | 4.228728 | 12.067 | 0.5 | 0 | 0 | 0 | 0 | 0 | 7 | 24.76
50 | 20 | 30 | 2.691806 | 12.086 | 0.5 | 0 | 0 | 0 | 0 | 0 | 7 | 11.64
50 | 20 | 30 | 3.272666 | 14.393 | 0.5 | 0 | 0 | 0 | 0 | 0 | 7 | 8.44
50 | 20 | 30 | 3.54165 | 0.233 | 0.5 | 0 | 0 | 0 | 0 | 0 | 7 | 18.02
100 | 0 | 0 | 0 | 0 | 0.5 | 0 | 0 | 0 | 0 | 0 | 28 | 51.72
50 | 0 | 50 | 3.847292 | 2.153 | 0.5 | 0 | 0 | 0 | 0 | 0 | 28 | 38.56
50 | 0 | 50 | 3.535019 | 2.973 | 0.5 | 0 | 0 | 0 | 0 | 0 | 28 | 41.27
50 | 0 | 50 | 3.195624 | 1.084 | 0.5 | 0 | 0 | 0 | 0 | 0 | 28 | 52.8
50 | 0 | 50 | 2.788687 | 8.484 | 0.5 | 0 | 0 | 0 | 0 | 0 | 28 | 31.78
50 | 0 | 50 | 4.228728 | 12.067 | 0.5 | 0 | 0 | 0 | 0 | 0 | 28 | 44.86
50 | 0 | 50 | 0 | 0 | 0.5 | 0 | 0 | 0 | 0 | 0 | 28 | 20.76
50 | 0 | 50 | 2.691806 | 12.086 | 0.5 | 0 | 0 | 0 | 0 | 0 | 28 | 16.6
50 | 0 | 50 | 3.272666 | 14.393 | 0.5 | 0 | 0 | 0 | 0 | 0 | 28 | 14.18
50 | 0 | 50 | 3.54165 | 0.233 | 0.5 | 0 | 0 | 0 | 0 | 0 | 28 | 20.91
60 | 0 | 40 | 3.847292 | 2.153 | 0.5 | 0 | 0 | 0 | 0 | 0 | 28 | 40.91
60 | 0 | 40 | 3.535019 | 2.973 | 0.5 | 0 | 0 | 0 | 0 | 0 | 28 | 47.53
60 | 0 | 40 | 3.195624 | 1.084 | 0.5 | 0 | 0 | 0 | 0 | 0 | 28 | 48.59
60 | 0 | 40 | 2.788687 | 8.484 | 0.5 | 0 | 0 | 0 | 0 | 0 | 28 | 36.29
60 | 0 | 40 | 4.228728 | 12.067 | 0.5 | 0 | 0 | 0 | 0 | 0 | 28 | 45.45
60 | 0 | 40 | 0 | 0 | 0.5 | 0 | 0 | 0 | 0 | 0 | 28 | 26.44
60 | 0 | 40 | 2.691806 | 12.086 | 0.5 | 0 | 0 | 0 | 0 | 0 | 28 | 25.15
60 | 0 | 40 | 3.272666 | 14.393 | 0.5 | 0 | 0 | 0 | 0 | 0 | 28 | 15.47
60 | 0 | 40 | 3.54165 | 0.233 | 0.5 | 0 | 0 | 0 | 0 | 0 | 28 | 27.09
50 | 10 | 40 | 3.847292 | 2.153 | 0.5 | 0 | 0 | 0 | 0 | 0 | 28 | 35.19
50 | 10 | 40 | 3.535019 | 2.973 | 0.5 | 0 | 0 | 0 | 0 | 0 | 28 | 45.16
50 | 10 | 40 | 3.195624 | 1.084 | 0.5 | 0 | 0 | 0 | 0 | 0 | 28 | 45.31
50 | 10 | 40 | 2.788687 | 8.484 | 0.5 | 0 | 0 | 0 | 0 | 0 | 28 | 31.39
50 | 10 | 40 | 4.228728 | 12.067 | 0.5 | 0 | 0 | 0 | 0 | 0 | 28 | 43.73
50 | 10 | 40 | 2.691806 | 12.086 | 0.5 | 0 | 0 | 0 | 0 | 0 | 28 | 18.83
50 | 10 | 40 | 3.272666 | 14.393 | 0.5 | 0 | 0 | 0 | 0 | 0 | 28 | 11
50 | 10 | 40 | 3.54165 | 0.233 | 0.5 | 0 | 0 | 0 | 0 | 0 | 28 | 20.17
50 | 20 | 30 | 3.847292 | 2.153 | 0.5 | 0 | 0 | 0 | 0 | 0 | 28 | 30.91
50 | 20 | 30 | 3.535019 | 2.973 | 0.5 | 0 | 0 | 0 | 0 | 0 | 28 | 39.05
50 | 20 | 30 | 3.195624 | 1.084 | 0.5 | 0 | 0 | 0 | 0 | 0 | 28 | 37.61
50 | 20 | 30 | 2.788687 | 8.484 | 0.5 | 0 | 0 | 0 | 0 | 0 | 28 | 30.05
50 | 20 | 30 | 4.228728 | 12.067 | 0.5 | 0 | 0 | 0 | 0 | 0 | 28 | 36.14
50 | 20 | 30 | 2.691806 | 12.086 | 0.5 | 0 | 0 | 0 | 0 | 0 | 28 | 17.14
50 | 20 | 30 | 3.272666 | 14.393 | 0.5 | 0 | 0 | 0 | 0 | 0 | 28 | 12.27
50 | 20 | 30 | 3.54165 | 0.233 | 0.5 | 0 | 0 | 0 | 0 | 0 | 28 | 21.98
100 | 0 | 0 | 0 | 0 | 0.35 | 1.259115 | 0.4361979 | 0 | 0 | 0 | 1 | 36.7
57.51445 | 0 | 42.48555 | 3.847292 | 2.153 | 0.35 | 1.449422 | 0.5014451 | 0 | 0 | 0 | 1 | 10.9
55.88652 | 0 | 44.11348 | 3.535019 | 2.973 | 0.35 | 1.405674 | 0.4865248 | 0 | 0 | 0 | 1 | 22
51.32979 | 0 | 48.67021 | 3.195624 | 1.084 | 0.35 | 1.295213 | 0.4481383 | 0 | 0 | 0 | 1 | 11.4
57.1223 | 0 | 42.8777 | 4.228728 | 12.067 | 0.35 | 1.438849 | 0.4978417 | 0 | 0 | 0 | 1 | 30.7
57.77126 | 42.22874 | 0 | 0 | 0 | 0.35 | 1.456012 | 0.5043988 | 0 | 0 | 0 | 1 | 10.4
55.85331 | 0 | 44.14669 | 3.54165 | 0.233 | 0.35 | 1.406206 | 0.4866008 | 0 | 0 | 0 | 1 | 7.3
67.04385 | 0 | 32.95615 | 3.847292 | 2.153 | 0.35 | 1.407355 | 0.4879774 | 0 | 0 | 0 | 1 | 21.7
63.8472 | 0 | 36.01637 | 3.535019 | 2.973 | 0.35 | 1.341064 | 0.4652115 | 0 | 0 | 0 | 1 | 17.3
61.3245 | 0 | 38.6755 | 3.195624 | 1.084 | 0.35 | 1.288742 | 0.4463576 | 0 | 0 | 0 | 1 | 13.7
66.61972 | 0 | 33.38028 | 4.228728 | 12.067 | 0.35 | 1.398592 | 0.484507 | 0 | 0 | 0 | 1 | 18.6
67.23404 | 32.76596 | 0 | 0 | 0 | 0.35 | 1.412766 | 0.4893617 | 0 | 0 | 0 | 1 | 11.8
65.41667 | 0 | 34.58333 | 3.54165 | 0.233 | 0.35 | 1.373611 | 0.475 | 0 | 0 | 0 | 1 | 8.1
57.51445 | 8.526012 | 33.95954 | 3.847292 | 2.153 | 0.35 | 1.449422 | 0.5014451 | 0 | 0 | 0 | 1 | 13.2
54.81172 | 8.089261 | 37.09902 | 3.535019 | 2.973 | 0.35 | 1.380753 | 0.4783821 | 0 | 0 | 0 | 1 | 19
52.56757 | 7.702703 | 39.72973 | 3.195624 | 1.084 | 0.35 | 1.324324 | 0.4581081 | 0 | 0 | 0 | 1 | 14.2
57.20461 | 8.357349 | 34.43804 | 4.228728 | 12.067 | 0.35 | 1.440922 | 0.5 | 0 | 0 | 0 | 1 | 11.8
56.10795 | 8.238636 | 35.65341 | 3.54165 | 0.233 | 0.35 | 1.414773 | 0.4900568 | 0 | 0 | 0 | 1 | 14.7
57.59768 | 16.78726 | 25.61505 | 3.847292 | 2.153 | 0.35 | 1.45152 | 0.5021708 | 0 | 0 | 0 | 1 | 10.3
55.49296 | 16.33803 | 28.16901 | 3.535019 | 2.973 | 0.35 | 1.398592 | 0.484507 | 0 | 0 | 0 | 1 | 16.3
53.70879 | 15.7967 | 30.49451 | 3.195624 | 1.084 | 0.35 | 1.353022 | 0.4684066 | 0 | 0 | 0 | 1 | 9.7
57.28716 | 16.88312 | 25.82973 | 4.228728 | 12.067 | 0.35 | 1.443001 | 0.5007215 | 0 | 0 | 0 | 1 | 9.3
56.49073 | 16.54779 | 26.96148 | 3.54165 | 0.233 | 0.35 | 1.422254 | 0.4921541 | 0 | 0 | 0 | 1 | 10.2
100 | 0 | 0 | 0 | 0 | 0.4 | 1.261164 | 0.4370771 | 0 | 0 | 0 | 1 | 27
57.54858 | 0 | 42.45142 | 3.847292 | 2.153 | 0.4 | 1.44843 | 0.5022422 | 0 | 0 | 0 | 1 | 14
54.07725 | 0 | 45.92275 | 3.535019 | 2.973 | 0.4 | 1.363376 | 0.472103 | 0 | 0 | 0 | 1 | 18
51.31034 | 0 | 48.68966 | 3.195624 | 1.084 | 0.4 | 1.295172 | 0.4482759 | 0 | 0 | 0 | 1 | 17
57.14286 | 0 | 42.85714 | 4.228728 | 12.067 | 0.4 | 1.438988 | 0.4985119 | 0 | 0 | 0 | 1 | 15
57.80781 | 42.19219 | 0 | 0 | 0 | 0.4 | 1.456456 | 0.5045045 | 0 | 0 | 0 | 1 | 12
55.70175 | 0 | 44.29825 | 3.54165 | 0.233 | 0.4 | 1.403509 | 0.4868421 | 0 | 0 | 0 | 1 | 16
63.84505 | 0 | 36.15495 | 3.847292 | 2.153 | 0.4 | 1.342898 | 0.4648494 | 0 | 0 | 0 | 1 | 17
63.93211 | 0 | 36.06789 | 3.535019 | 2.973 | 0.4 | 1.342291 | 0.4653465 | 0 | 0 | 0 | 1 | 20
61.4011 | 0 | 38.5989 | 3.195624 | 1.084 | 0.4 | 1.287088 | 0.4464286 | 0 | 0 | 0 | 1 | 18
66.61808 | 0 | 33.38192 | 4.228728 | 12.067 | 0.4 | 1.399417 | 0.483965 | 0 | 0 | 0 | 1 | 16
67.25404 | 32.74596 | 0 | 0 | 0 | 0.4 | 1.414097 | 0.4889868 | 0 | 0 | 0 | 1 | 14
65.46763 | 0 | 34.53237 | 3.54165 | 0.233 | 0.4 | 1.374101 | 0.476259 | 0 | 0 | 0 | 1 | 6
57.48503 | 8.532934 | 33.98204 | 3.847292 | 2.153 | 0.4 | 1.450599 | 0.502994 | 0 | 0 | 0 | 1 | 10
54.76879 | 8.092486 | 37.13873 | 3.535019 | 2.973 | 0.4 | 1.381503 | 0.4783237 | 0 | 0 | 0 | 1 | 14
38.51541 | 7.703081 | 39.77591 | 3.195624 | 1.084 | 0.4 | 1.323529 | 0.4579832 | 0 | 0 | 0 | 1 | 10
57.22802 | 8.345753 | 34.42623 | 4.228728 | 12.067 | 0.4 | 1.441133 | 0.4992548 | 0 | 0 | 0 | 1 | 9
55.83456 | 8.271787 | 35.59823 | 3.54165 | 0.233 | 0.4 | 1.413589 | 0.4903988 | 0 | 0 | 0 | 1 | 11
57.48503 | 16.91617 | 25.5988 | 3.847292 | 2.153 | 0.4 | 1.450599 | 0.502994 | 0 | 0 | 0 | 1 | 8
55.53936 | 16.32653 | 28.13411 | 3.535019 | 2.973 | 0.4 | 1.399417 | 0.483965 | 0 | 0 | 0 | 1 | 12
53.7037 | 15.81197 | 30.48433 | 3.195624 | 1.084 | 0.4 | 1.353276 | 0.468661 | 0 | 0 | 0 | 1 | 7
57.31343 | 16.86567 | 25.8209 | 4.228728 | 12.067 | 0.4 | 1.443284 | 0.5 | 0 | 0 | 0 | 1 | 7
56.42541 | 16.69129 | 26.88331 | 3.54165 | 0.233 | 0.4 | 1.422452 | 0.493353 | 0 | 0 | 0 | 1 | 8
100 | 0 | 0 | 0 | 0 | 0.35 | 1.259115 | 0.4361979 | 0 | 0 | 0 | 7 | 54.4
57.51445 | 0 | 42.48555 | 3.847292 | 2.153 | 0.35 | 1.449422 | 0.5014451 | 0 | 0 | 0 | 7 | 36.9
55.88652 | 0 | 44.11348 | 3.535019 | 2.973 | 0.35 | 1.405674 | 0.4865248 | 0 | 0 | 0 | 7 | 60
51.32979 | 0 | 48.67021 | 3.195624 | 1.084 | 0.35 | 1.295213 | 0.4481383 | 0 | 0 | 0 | 7 | 52.7
57.1223 | 0 | 42.8777 | 4.228728 | 12.067 | 0.35 | 1.438849 | 0.4978417 | 0 | 0 | 0 | 7 | 57.2
57.77126 | 42.22874 | 0 | 0 | 0 | 0.35 | 1.456012 | 0.5043988 | 0 | 0 | 0 | 7 | 28.7
55.85331 | 0 | 44.14669 | 3.54165 | 0.233 | 0.35 | 1.406206 | 0.4866008 | 0 | 0 | 0 | 7 | 30.7
67.04385 | 0 | 32.95615 | 3.847292 | 2.153 | 0.35 | 1.407355 | 0.4879774 | 0 | 0 | 0 | 7 | 38.6
63.8472 | 0 | 36.01637 | 3.535019 | 2.973 | 0.35 | 1.341064 | 0.4652115 | 0 | 0 | 0 | 7 | 53.4
61.3245 | 0 | 38.6755 | 3.195624 | 1.084 | 0.35 | 1.288742 | 0.4463576 | 0 | 0 | 0 | 7 | 45.9
66.61972 | 0 | 33.38028 | 4.228728 | 12.067 | 0.35 | 1.398592 | 0.484507 | 0 | 0 | 0 | 7 | 53.5
67.23404 | 32.76596 | 0 | 0 | 0 | 0.35 | 1.412766 | 0.4893617 | 0 | 0 | 0 | 7 | 31.3
65.41667 | 0 | 34.58333 | 3.54165 | 0.233 | 0.35 | 1.373611 | 0.475 | 0 | 0 | 0 | 7 | 30.7
57.51445 | 8.526012 | 33.95954 | 3.847292 | 2.153 | 0.35 | 1.449422 | 0.5014451 | 0 | 0 | 0 | 7 | 31.5
54.81172 | 8.089261 | 37.09902 | 3.535019 | 2.973 | 0.35 | 1.380753 | 0.4783821 | 0 | 0 | 0 | 7 | 59.2
52.56757 | 7.702703 | 39.72973 | 3.195624 | 1.084 | 0.35 | 1.324324 | 0.4581081 | 0 | 0 | 0 | 7 | 51.2
57.20461 | 8.357349 | 34.43804 | 4.228728 | 12.067 | 0.35 | 1.440922 | 0.5 | 0 | 0 | 0 | 7 | 44.2
56.10795 | 8.238636 | 35.65341 | 3.54165 | 0.233 | 0.35 | 1.414773 | 0.4900568 | 0 | 0 | 0 | 7 | 25.2
57.59768 | 16.78726 | 25.61505 | 3.847292 | 2.153 | 0.35 | 1.45152 | 0.5021708 | 0 | 0 | 0 | 7 | 32.5
55.49296 | 16.33803 | 28.16901 | 3.535019 | 2.973 | 0.35 | 1.398592 | 0.484507 | 0 | 0 | 0 | 7 | 48.1
53.70879 | 15.7967 | 30.49451 | 3.195624 | 1.084 | 0.35 | 1.353022 | 0.4684066 | 0 | 0 | 0 | 7 | 28.7
57.28716 | 16.88312 | 25.82973 | 4.228728 | 12.067 | 0.35 | 1.443001 | 0.5007215 | 0 | 0 | 0 | 7 | 41.7
56.49073 | 16.54779 | 26.96148 | 3.54165 | 0.233 | 0.35 | 1.422254 | 0.4921541 | 0 | 0 | 0 | 7 | 22.5
100 | 0 | 0 | 0 | 0 | 0.4 | 1.261164 | 0.4370771 | 0 | 0 | 0 | 7 | 42
57.54858 | 0 | 42.45142 | 3.847292 | 2.153 | 0.4 | 1.44843 | 0.5022422 | 0 | 0 | 0 | 7 | 41
54.07725 | 0 | 45.92275 | 3.535019 | 2.973 | 0.4 | 1.363376 | 0.472103 | 0 | 0 | 0 | 7 | 48
51.31034 | 0 | 48.68966 | 3.195624 | 1.084 | 0.4 | 1.295172 | 0.4482759 | 0 | 0 | 0 | 7 | 50
57.14286 | 0 | 42.85714 | 4.228728 | 12.067 | 0.4 | 1.438988 | 0.4985119 | 0 | 0 | 0 | 7 | 54
57.80781 | 42.19219 | 0 | 0 | 0 | 0.4 | 1.456456 | 0.5045045 | 0 | 0 | 0 | 7 | 40
55.70175 | 0 | 44.29825 | 3.54165 | 0.233 | 0.4 | 1.403509 | 0.4868421 | 0 | 0 | 0 | 7 | 30
63.84505 | 0 | 36.15495 | 3.847292 | 2.153 | 0.4 | 1.342898 | 0.4648494 | 0 | 0 | 0 | 7 | 30
63.93211 | 0 | 36.06789 | 3.535019 | 2.973 | 0.4 | 1.342291 | 0.4653465 | 0 | 0 | 0 | 7 | 41
61.4011 | 0 | 38.5989 | 3.195624 | 1.084 | 0.4 | 1.287088 | 0.4464286 | 0 | 0 | 0 | 7 | 35
66.61808 | 0 | 33.38192 | 4.228728 | 12.067 | 0.4 | 1.399417 | 0.483965 | 0 | 0 | 0 | 7 | 41
67.25404 | 32.74596 | 0 | 0 | 0 | 0.4 | 1.414097 | 0.4889868 | 0 | 0 | 0 | 7 | 24
65.46763 | 0 | 34.53237 | 3.54165 | 0.233 | 0.4 | 1.374101 | 0.476259 | 0 | 0 | 0 | 7 | 24
57.48503 | 8.532934 | 33.98204 | 3.847292 | 2.153 | 0.4 | 1.450599 | 0.502994 | 0 | 0 | 0 | 7 | 24
54.76879 | 8.092486 | 37.13873 | 3.535019 | 2.973 | 0.4 | 1.381503 | 0.4783237 | 0 | 0 | 0 | 7 | 46
38.51541 | 7.703081 | 39.77591 | 3.195624 | 1.084 | 0.4 | 1.323529 | 0.4579832 | 0 | 0 | 0 | 7 | 40
57.22802 | 8.345753 | 34.42623 | 4.228728 | 12.067 | 0.4 | 1.441133 | 0.4992548 | 0 | 0 | 0 | 7 | 34
55.83456 | 8.271787 | 35.59823 | 3.54165 | 0.233 | 0.4 | 1.413589 | 0.4903988 | 0 | 0 | 0 | 7 | 19
57.48503 | 16.91617 | 25.5988 | 3.847292 | 2.153 | 0.4 | 1.450599 | 0.502994 | 0 | 0 | 0 | 7 | 25
55.53936 | 16.32653 | 28.13411 | 3.535019 | 2.973 | 0.4 | 1.399417 | 0.483965 | 0 | 0 | 0 | 7 | 37
53.7037 | 15.81197 | 30.48433 | 3.195624 | 1.084 | 0.4 | 1.353276 | 0.468661 | 0 | 0 | 0 | 7 | 22
57.31343 | 16.86567 | 25.8209 | 4.228728 | 12.067 | 0.4 | 1.443284 | 0.5 | 0 | 0 | 0 | 7 | 32
56.42541 | 16.69129 | 26.88331 | 3.54165 | 0.233 | 0.4 | 1.422452 | 0.493353 | 0 | 0 | 0 | 7 | 17
100 | 0 | 0 | 0 | 0 | 0.35 | 1.259115 | 0.4361979 | 0 | 0 | 0 | 28 | 61
57.51445 | 0 | 42.48555 | 3.847292 | 2.153 | 0.35 | 1.449422 | 0.5014451 | 0 | 0 | 0 | 28 | 52.4
55.88652 | 0 | 44.11348 | 3.535019 | 2.973 | 0.35 | 1.405674 | 0.4865248 | 0 | 0 | 0 | 28 | 78
51.32979 | 0 | 48.67021 | 3.195624 | 1.084 | 0.35 | 1.295213 | 0.4481383 | 0 | 0 | 0 | 28 | 65.2
57.1223 | 0 | 42.8777 | 4.228728 | 12.067 | 0.35 | 1.438849 | 0.4978417 | 0 | 0 | 0 | 28 | 66.4
57.77126 | 42.22874 | 0 | 0 | 0 | 0.35 | 1.456012 | 0.5043988 | 0 | 0 | 0 | 28 | 40.4
55.85331 | 0 | 44.14669 | 3.54165 | 0.233 | 0.35 | 1.406206 | 0.4866008 | 0 | 0 | 0 | 28 | 39.5
67.04385 | 0 | 32.95615 | 3.847292 | 2.153 | 0.35 | 1.407355 | 0.4879774 | 0 | 0 | 0 | 28 | 57.7
63.8472 | 0 | 36.01637 | 3.535019 | 2.973 | 0.35 | 1.341064 | 0.4652115 | 0 | 0 | 0 | 28 | 68.3
61.3245 | 0 | 38.6755 | 3.195624 | 1.084 | 0.35 | 1.288742 | 0.4463576 | 0 | 0 | 0 | 28 | 57
66.61972 | 0 | 33.38028 | 4.228728 | 12.067 | 0.35 | 1.398592 | 0.484507 | 0 | 0 | 0 | 28 | 57.8
67.23404 | 32.76596 | 0 | 0 | 0 | 0.35 | 1.412766 | 0.4893617 | 0 | 0 | 0 | 28 | 42.5
65.41667 | 0 | 34.58333 | 3.54165 | 0.233 | 0.35 | 1.373611 | 0.475 | 0 | 0 | 0 | 28 | 39.6
57.51445 | 8.526012 | 33.95954 | 3.847292 | 2.153 | 0.35 | 1.449422 | 0.5014451 | 0 | 0 | 0 | 28 | 52.4
54.81172 | 8.089261 | 37.09902 | 3.535019 | 2.973 | 0.35 | 1.380753 | 0.4783821 | 0 | 0 | 0 | 28 | 71.4
52.56757 | 7.702703 | 39.72973 | 3.195624 | 1.084 | 0.35 | 1.324324 | 0.4581081 | 0 | 0 | 0 | 28 | 60.5
57.20461 | 8.357349 | 34.43804 | 4.228728 | 12.067 | 0.35 | 1.440922 | 0.5 | 0 | 0 | 0 | 28 | 66
56.10795 | 8.238636 | 35.65341 | 3.54165 | 0.233 | 0.35 | 1.414773 | 0.4900568 | 0 | 0 | 0 | 28 | 29.8
57.59768 | 16.78726 | 25.61505 | 3.847292 | 2.153 | 0.35 | 1.45152 | 0.5021708 | 0 | 0 | 0 | 28 | 43.2
55.49296 | 16.33803 | 28.16901 | 3.535019 | 2.973 | 0.35 | 1.398592 | 0.484507 | 0 | 0 | 0 | 28 | 59.6
53.70879 | 15.7967 | 30.49451 | 3.195624 | 1.084 | 0.35 | 1.353022 | 0.4684066 | 0 | 0 | 0 | 28 | 30.8
57.28716 | 16.88312 | 25.82973 | 4.228728 | 12.067 | 0.35 | 1.443001 | 0.5007215 | 0 | 0 | 0 | 28 | 53.2
56.49073 | 16.54779 | 26.96148 | 3.54165 | 0.233 | 0.35 | 1.422254 | 0.4921541 | 0 | 0 | 0 | 28 | 26.9
100 | 0 | 0 | 0 | 0 | 0.4 | 1.261164 | 0.4370771 | 0 | 0 | 0 | 28 | 56.8
57.54858 | 0 | 42.45142 | 3.847292 | 2.153 | 0.4 | 1.44843 | 0.5022422 | 0 | 0 | 0 | 28 | 53
54.07725 | 0 | 45.92275 | 3.535019 | 2.973 | 0.4 | 1.363376 | 0.472103 | 0 | 0 | 0 | 28 | 66
51.31034 | 0 | 48.68966 | 3.195624 | 1.084 | 0.4 | 1.295172 | 0.4482759 | 0 | 0 | 0 | 28 | 66
57.14286 | 0 | 42.85714 | 4.228728 | 12.067 | 0.4 | 1.438988 | 0.4985119 | 0 | 0 | 0 | 28 | 73
57.80781 | 42.19219 | 0 | 0 | 0 | 0.4 | 1.456456 | 0.5045045 | 0 | 0 | 0 | 28 | 54
55.70175 | 0 | 44.29825 | 3.54165 | 0.233 | 0.4 | 1.403509 | 0.4868421 | 0 | 0 | 0 | 28 | 54
63.84505 | 0 | 36.15495 | 3.847292 | 2.153 | 0.4 | 1.342898 | 0.4648494 | 0 | 0 | 0 | 28 | 54
63.93211 | 0 | 36.06789 | 3.535019 | 2.973 | 0.4 | 1.342291 | 0.4653465 | 0 | 0 | 0 | 28 | 64
61.4011 | 0 | 38.5989 | 3.195624 | 1.084 | 0.4 | 1.287088 | 0.4464286 | 0 | 0 | 0 | 28 | 53
66.61808 | 0 | 33.38192 | 4.228728 | 12.067 | 0.4 | 1.399417 | 0.483965 | 0 | 0 | 0 | 28 | 54
67.25404 | 32.74596 | 0 | 0 | 0 | 0.4 | 1.414097 | 0.4889868 | 0 | 0 | 0 | 28 | 40
65.46763 | 0 | 34.53237 | 3.54165 | 0.233 | 0.4 | 1.374101 | 0.476259 | 0 | 0 | 0 | 28 | 37
57.48503 | 8.532934 | 33.98204 | 3.847292 | 2.153 | 0.4 | 1.450599 | 0.502994 | 0 | 0 | 0 | 28 | 49
54.76879 | 8.092486 | 37.13873 | 3.535019 | 2.973 | 0.4 | 1.381503 | 0.4783237 | 0 | 0 | 0 | 28 | 66
38.51541 | 7.703081 | 39.77591 | 3.195624 | 1.084 | 0.4 | 1.323529 | 0.4579832 | 0 | 0 | 0 | 28 | 56
57.22802 | 8.345753 | 34.42623 | 4.228728 | 12.067 | 0.4 | 1.441133 | 0.4992548 | 0 | 0 | 0 | 28 | 61
55.83456 | 8.271787 | 35.59823 | 3.54165 | 0.233 | 0.4 | 1.413589 | 0.4903988 | 0 | 0 | 0 | 28 | 28
57.48503 | 16.91617 | 25.5988 | 3.847292 | 2.153 | 0.4 | 1.450599 | 0.502994 | 0 | 0 | 0 | 28 | 40
55.53936 | 16.32653 | 28.13411 | 3.535019 | 2.973 | 0.4 | 1.399417 | 0.483965 | 0 | 0 | 0 | 28 | 55
53.7037 | 15.81197 | 30.48433 | 3.195624 | 1.084 | 0.4 | 1.353276 | 0.468661 | 0 | 0 | 0 | 28 | 29
57.31343 | 16.86567 | 25.8209 | 4.228728 | 12.067 | 0.4 | 1.443284 | 0.5 | 0 | 0 | 0 | 28 | 50
56.42541 | 16.69129 | 26.88331 | 3.54165 | 0.233 | 0.4 | 1.422452 | 0.493353 | 0 | 0 | 0 | 28 | 25
100 | 0 | 0 | 0 | 0 | 0.4 | 2 | 0 | 6 | 0.33 | 1 | 1 | 19.6
100 | 0 | 0 | 0 | 0 | 0.4 | 2 | 0 | 6 | 0.66 | 1 | 1 | 18.5
100 | 0 | 0 | 0 | 0 | 0.4 | 2 | 0 | 6 | 1 | 1 | 1 | 22
100 | 0 | 0 | 0 | 0 | 0.4 | 2 | 0 | 12 | 0.33 | 1 | 1 | 19.2
100 | 0 | 0 | 0 | 0 | 0.4 | 2 | 0 | 12 | 0.66 | 1 | 1 | 20
100 | 0 | 0 | 0 | 0 | 0.4 | 2 | 0 | 12 | 1 | 1 | 1 | 24
100 | 0 | 0 | 0 | 0 | 0.4 | 2 | 0 | 6 | 0.35 | 2 | 1 | 16.6
100 | 0 | 0 | 0 | 0 | 0.4 | 2 | 0 | 6 | 0.5 | 2 | 1 | 17
100 | 0 | 0 | 0 | 0 | 0.4 | 2 | 0 | 6 | 0.7 | 2 | 1 | 18.2
100 | 0 | 0 | 0 | 0 | 0.4 | 2 | 0 | 8 | 0.35 | 2 | 1 | 17.8
100 | 0 | 0 | 0 | 0 | 0.4 | 2 | 0 | 8 | 0.5 | 2 | 1 | 20.2
100 | 0 | 0 | 0 | 0 | 0.4 | 2 | 0 | 8 | 0.7 | 2 | 1 | 17.1
100 | 0 | 0 | 0 | 0 | 0.4 | 2 | 0 | 25 | 0.1 | 3 | 1 | 14
100 | 0 | 0 | 0 | 0 | 0.4 | 2 | 0 | 25 | 0.2 | 3 | 1 | 15
100 | 0 | 0 | 0 | 0 | 0.4 | 2 | 0 | 25 | 0.3 | 3 | 1 | 15.5
100 | 0 | 0 | 0 | 0 | 0.4 | 2 | 0 | 12 | 0.05 | 4 | 1 | 17.5
100 | 0 | 0 | 0 | 0 | 0.4 | 2 | 0 | 12 | 0.15 | 4 | 1 | 18
100 | 0 | 0 | 0 | 0 | 0.4 | 2 | 0 | 12 | 0.25 | 4 | 1 | 14.8
100 | 0 | 0 | 0 | 0 | 0.4 | 2 | 0 | 50 | 0.15 | 5 | 1 | 23
100 | 0 | 0 | 0 | 0 | 0.4 | 2 | 0 | 50 | 0.25 | 5 | 1 | 24
100 | 0 | 0 | 0 | 0 | 0.4 | 2 | 0 | 50 | 0.35 | 5 | 1 | 21
100 | 0 | 0 | 0 | 0 | 0.4 | 2 | 0 | 6 | 0.33 | 1 | 1 | 17
100 | 0 | 0 | 0 | 0 | 0.4 | 2 | 0 | 6 | 0.66 | 1 | 1 | 17
100 | 0 | 0 | 0 | 0 | 0.4 | 2 | 0 | 6 | 1 | 1 | 1 | 18
100 | 0 | 0 | 0 | 0 | 0.4 | 2 | 0 | 12 | 0.33 | 1 | 1 | 16
100 | 0 | 0 | 0 | 0 | 0.4 | 2 | 0 | 12 | 0.66 | 1 | 1 | 17
100 | 0 | 0 | 0 | 0 | 0.4 | 2 | 0 | 12 | 1 | 1 | 1 | 20
100 | 0 | 0 | 0 | 0 | 0.4 | 2 | 0 | 6 | 0.35 | 2 | 1 | 17.5
100 | 0 | 0 | 0 | 0 | 0.4 | 2 | 0 | 6 | 0.5 | 2 | 1 | 17
100 | 0 | 0 | 0 | 0 | 0.4 | 2 | 0 | 6 | 0.7 | 2 | 1 | 16.2
100 | 0 | 0 | 0 | 0 | 0.4 | 2 | 0 | 8 | 0.35 | 2 | 1 | 14
100 | 0 | 0 | 0 | 0 | 0.4 | 2 | 0 | 8 | 0.5 | 2 | 1 | 16
100 | 0 | 0 | 0 | 0 | 0.4 | 2 | 0 | 8 | 0.7 | 2 | 1 | 16
100 | 0 | 0 | 0 | 0 | 0.4 | 2 | 0 | 12 | 0.05 | 4 | 1 | 15.8
100 | 0 | 0 | 0 | 0 | 0.4 | 2 | 0 | 12 | 0.15 | 4 | 1 | 16.5
100 | 0 | 0 | 0 | 0 | 0.4 | 2 | 0 | 12 | 0.25 | 4 | 1 | 15.6
100 | 0 | 0 | 0 | 0 | 0.4 | 2 | 0 | 50 | 0.15 | 5 | 1 | 16
100 | 0 | 0 | 0 | 0 | 0.4 | 2 | 0 | 50 | 0.25 | 5 | 1 | 14
100 | 0 | 0 | 0 | 0 | 0.4 | 2 | 0 | 50 | 0.35 | 5 | 1 | 15
100 | 0 | 0 | 0 | 0 | 0.4 | 2 | 0 | 6 | 0.33 | 1 | 28 | 56.5
100 | 0 | 0 | 0 | 0 | 0.4 | 2 | 0 | 6 | 0.66 | 1 | 28 | 60.3
100 | 0 | 0 | 0 | 0 | 0.4 | 2 | 0 | 6 | 1 | 1 | 28 | 50.3
100 | 0 | 0 | 0 | 0 | 0.4 | 2 | 0 | 12 | 0.33 | 1 | 28 | 53.4
100 | 0 | 0 | 0 | 0 | 0.4 | 2 | 0 | 12 | 0.66 | 1 | 28 | 57.6
100 | 0 | 0 | 0 | 0 | 0.4 | 2 | 0 | 12 | 1 | 1 | 28 | 53
100 | 0 | 0 | 0 | 0 | 0.4 | 2 | 0 | 6 | 0.35 | 2 | 28 | 52.5
100 | 0 | 0 | 0 | 0 | 0.4 | 2 | 0 | 6 | 0.5 | 2 | 28 | 50.5
100 | 0 | 0 | 0 | 0 | 0.4 | 2 | 0 | 6 | 0.7 | 2 | 28 | 46
100 | 0 | 0 | 0 | 0 | 0.4 | 2 | 0 | 8 | 0.35 | 2 | 28 | 54.55
100 | 0 | 0 | 0 | 0 | 0.4 | 2 | 0 | 8 | 0.5 | 2 | 28 | 51
100 | 0 | 0 | 0 | 0 | 0.4 | 2 | 0 | 8 | 0.7 | 2 | 28 | 49.2
100 | 0 | 0 | 0 | 0 | 0.4 | 2 | 0 | 25 | 0.1 | 3 | 28 | 45
100 | 0 | 0 | 0 | 0 | 0.4 | 2 | 0 | 25 | 0.2 | 3 | 28 | 48
100 | 0 | 0 | 0 | 0 | 0.4 | 2 | 0 | 25 | 0.3 | 3 | 28 | 49
100 | 0 | 0 | 0 | 0 | 0.4 | 2 | 0 | 12 | 0.05 | 4 | 28 | 55
100 | 0 | 0 | 0 | 0 | 0.4 | 2 | 0 | 12 | 0.15 | 4 | 28 | 56
100 | 0 | 0 | 0 | 0 | 0.4 | 2 | 0 | 12 | 0.25 | 4 | 28 | 50.4
100 | 0 | 0 | 0 | 0 | 0.4 | 2 | 0 | 50 | 0.15 | 5 | 28 | 49
100 | 0 | 0 | 0 | 0 | 0.4 | 2 | 0 | 50 | 0.25 | 5 | 28 | 50
100 | 0 | 0 | 0 | 0 | 0.4 | 2 | 0 | 50 | 0.35 | 5 | 28 | 47.5
100 | 0 | 0 | 0 | 0 | 0.3 | 1.5 | 0 | 0.3 | 6 | 3 | 7 | 37.5
100 | 0 | 0 | 0 | 0 | 0.3 | 1.5 | 0 | 0.5 | 6 | 3 | 7 | 38.3
100 | 0 | 0 | 0 | 0 | 0.3 | 1.5 | 0 | 0.7 | 6 | 3 | 7 | 39.4
100 | 0 | 0 | 0 | 0 | 0.3 | 1.5 | 0 | 1 | 6 | 3 | 7 | 41.2
100 | 0 | 0 | 0 | 0 | 0.3 | 1.5 | 0 | 1.5 | 6 | 3 | 7 | 37.8
100 | 0 | 0 | 0 | 0 | 0.3 | 1.5 | 0 | 0.3 | 6 | 3 | 28 | 50
100 | 0 | 0 | 0 | 0 | 0.3 | 1.5 | 0 | 0.5 | 6 | 3 | 28 | 53
100 | 0 | 0 | 0 | 0 | 0.3 | 1.5 | 0 | 0.7 | 6 | 3 | 28 | 55
100 | 0 | 0 | 0 | 0 | 0.3 | 1.5 | 0 | 1 | 6 | 3 | 28 | 57
100 | 0 | 0 | 0 | 0 | 0.3 | 1.5 | 0 | 1.5 | 6 | 3 | 28 | 54
100 | 0 | 0 | 0 | 0 | 0.3 | 1.5 | 0 | 0.3 | 12 | 3 | 7 | 38
100 | 0 | 0 | 0 | 0 | 0.3 | 1.5 | 0 | 0.5 | 12 | 3 | 7 | 39
100 | 0 | 0 | 0 | 0 | 0.3 | 1.5 | 0 | 0.7 | 12 | 3 | 7 | 41
100 | 0 | 0 | 0 | 0 | 0.3 | 1.5 | 0 | 1 | 12 | 3 | 7 | 39.5
100 | 0 | 0 | 0 | 0 | 0.3 | 1.5 | 0 | 1.5 | 12 | 3 | 7 | 38
100 | 0 | 0 | 0 | 0 | 0.3 | 1.5 | 0 | 0.3 | 12 | 3 | 28 | 51
100 | 0 | 0 | 0 | 0 | 0.3 | 1.5 | 0 | 0.5 | 12 | 3 | 28 | 53
100 | 0 | 0 | 0 | 0 | 0.3 | 1.5 | 0 | 0.7 | 12 | 3 | 28 | 55
100 | 0 | 0 | 0 | 0 | 0.3 | 1.5 | 0 | 1 | 12 | 3 | 28 | 52.5
100 | 0 | 0 | 0 | 0 | 0.3 | 1.5 | 0 | 1.5 | 12 | 3 | 28 | 51
100 | 0 | 0 | 0 | 0 | 0.28 | 1.5 | 0 | 0 | 0 | 0 | 7 | 33.5
100 | 0 | 0 | 0 | 0 | 0.28 | 1.5 | 0 | 1 | 6 | 3 | 7 | 40.3
100 | 0 | 0 | 0 | 0 | 0.28 | 1.5 | 0 | 2 | 6 | 3 | 7 | 39.3
100 | 0 | 0 | 0 | 0 | 0.28 | 1.5 | 0 | 0 | 0 | 0 | 28 | 45.5
100 | 0 | 0 | 0 | 0 | 0.28 | 1.5 | 0 | 1 | 6 | 3 | 28 | 62.2
100 | 0 | 0 | 0 | 0 | 0.28 | 1.5 | 0 | 2 | 6 | 3 | 28 | 58.5

## Rheology
Cement content (%) | Limestone content (%) | SCM content (%) | Nc | SSA of SCM (m2/g) | w/b | Sand/b | Aggregate/b | Fiber length (mm) | Fiber Volume (%) | Fiber Type | Mini-slump after joint | Water retetion | Dynamic yield stress (Pa) | Plastic viscosity (Pa.S) | Static flocculation stress (Pa) | Athix (Pa/min)
100 | 0 | 0 | 0 | 0 | 0.35 | 1.259115 | 0.4361979 | 0 | 0 | 0 | 192 | 3.3 | 582 | 25 | 212 | 12
57.51445 | 0 | 42.48555 | 3.847292 | 2.153 | 0.35 | 1.449422 | 0.5014451 | 0 | 0 | 0 | 203 | 4.6 | 524 | 16 | 144 | 8
55.88652 | 0 | 44.11348 | 3.535019 | 2.973 | 0.35 | 1.405674 | 0.4865248 | 0 | 0 | 0 | 200 | 5 | 500 | 14 | 100 | 7
51.32979 | 0 | 48.67021 | 3.195624 | 1.084 | 0.35 | 1.295213 | 0.4481383 | 0 | 0 | 0 | 212 | 4 | 565 | 21 | 187 | 9
57.1223 | 0 | 42.8777 | 4.228728 | 12.067 | 0.35 | 1.438849 | 0.4978417 | 0 | 0 | 0 | 203 | 2.5 | 600 | 38 | 322 | 19
57.77126 | 42.22874 | 0 | 0 | 0 | 0.35 | 1.456012 | 0.5043988 | 0 | 0 | 0 | 197 | 3.8 | 547 | 20 | 191 | 10
55.85331 | 0 | 44.14669 | 3.54165 | 0.233 | 0.35 | 1.406206 | 0.4866008 | 0 | 0 | 0 | 208 | 4.5 | 542 | 18 | 162 | 7
67.04385 | 0 | 32.95615 | 3.847292 | 2.153 | 0.35 | 1.407355 | 0.4879774 | 0 | 0 | 0 | 200 | 4.4 | 482 | 18 | 168 | 12
63.8472 | 0 | 36.01637 | 3.535019 | 2.973 | 0.35 | 1.341064 | 0.4652115 | 0 | 0 | 0 | 198 | 4.8 | 458 | 16 | 134 | 11
61.3245 | 0 | 38.6755 | 3.195624 | 1.084 | 0.35 | 1.288742 | 0.4463576 | 0 | 0 | 0 | 207 | 3.8 | 523 | 23 | 211 | 13
66.61972 | 0 | 33.38028 | 4.228728 | 12.067 | 0.35 | 1.398592 | 0.484507 | 0 | 0 | 0 | 187 | 2.9 | 558 | 40 | 346 | 23
67.23404 | 32.76596 | 0 | 0 | 0 | 0.35 | 1.412766 | 0.4893617 | 0 | 0 | 0 | 192 | 4 | 505 | 22 | 215 | 14
65.41667 | 0 | 34.58333 | 3.54165 | 0.233 | 0.35 | 1.373611 | 0.475 | 0 | 0 | 0 | 222 | 4.3 | 490 | 20 | 212 | 12
57.51445 | 8.526012 | 33.95954 | 3.847292 | 2.153 | 0.35 | 1.449422 | 0.5014451 | 0 | 0 | 0 | 178 | 3.4 | 552 | 19 | 179 | 9
54.81172 | 8.089261 | 37.09902 | 3.535019 | 2.973 | 0.35 | 1.380753 | 0.4783821 | 0 | 0 | 0 | 213 | 3.8 | 532 | 15 | 139 | 9
52.56757 | 7.702703 | 39.72973 | 3.195624 | 1.084 | 0.35 | 1.324324 | 0.4581081 | 0 | 0 | 0 | 205 | 2.8 | 572 | 22 | 191 | 10
57.20461 | 8.357349 | 34.43804 | 4.228728 | 12.067 | 0.35 | 1.440922 | 0.5 | 0 | 0 | 0 | 203 | 1.3 | 590 | 34 | 282 | 15
56.10795 | 8.238636 | 35.65341 | 3.54165 | 0.233 | 0.35 | 1.414773 | 0.4900568 | 0 | 0 | 0 | 203 | 1.8 | 578 | 23 | 214 | 11
57.59768 | 16.78726 | 25.61505 | 3.847292 | 2.153 | 0.35 | 1.45152 | 0.5021708 | 0 | 0 | 0 | 198 | 3.8 | 512 | 21 | 200 | 10
55.49296 | 16.33803 | 28.16901 | 3.535019 | 2.973 | 0.35 | 1.398592 | 0.484507 | 0 | 0 | 0 | 206 | 4 | 490 | 17 | 180 | 10
53.70879 | 15.7967 | 30.49451 | 3.195624 | 1.084 | 0.35 | 1.353022 | 0.4684066 | 0 | 0 | 0 | 203 | 3.8 | 502 | 19 | 211 | 12
57.28716 | 16.88312 | 25.82973 | 4.228728 | 12.067 | 0.35 | 1.443001 | 0.5007215 | 0 | 0 | 0 | 200 | 1.5 | 570 | 38 | 320 | 20
56.49073 | 16.54779 | 26.96148 | 3.54165 | 0.233 | 0.35 | 1.422254 | 0.4921541 | 0 | 0 | 0 | 203 | 4.2 | 480 | 16 | 200 | 8
100 | 0 | 0 | 0 | 0 | 0.4 | 1.261164 | 0.4370771 | 0 | 0 | 0 | 210 | 5.2 | 540 | 18 | 168 | 8
57.54858 | 0 | 42.45142 | 3.847292 | 2.153 | 0.4 | 1.44843 | 0.5022422 | 0 | 0 | 0 | 195 | 5.6 | 500 | 12 | 120 | 6
54.07725 | 0 | 45.92275 | 3.535019 | 2.973 | 0.4 | 1.363376 | 0.472103 | 0 | 0 | 0 | 205 | 6.4 | 480 | 8 | 80 | 6
51.31034 | 0 | 48.68966 | 3.195624 | 1.084 | 0.4 | 1.295172 | 0.4482759 | 0 | 0 | 0 | 190 | 5 | 520 | 15 | 132 | 7
57.14286 | 0 | 42.85714 | 4.228728 | 12.067 | 0.4 | 1.438988 | 0.4985119 | 0 | 0 | 0 | 180 | 3.6 | 538 | 27 | 223 | 12
57.80781 | 42.19219 | 0 | 0 | 0 | 0.4 | 1.456456 | 0.5045045 | 0 | 0 | 0 | 180 | 5.4 | 526 | 16 | 155 | 7.5
55.70175 | 0 | 44.29825 | 3.54165 | 0.233 | 0.4 | 1.403509 | 0.4868421 | 0 | 0 | 0 | 219 | 7 | 447 | 13 | 133 | 8
63.84505 | 0 | 36.15495 | 3.847292 | 2.153 | 0.4 | 1.342898 | 0.4648494 | 0 | 0 | 0 | 200 | 7 | 458 | 14 | 144 | 10
63.93211 | 0 | 36.06789 | 3.535019 | 2.973 | 0.4 | 1.342291 | 0.4653465 | 0 | 0 | 0 | 205 | 8 | 438 | 10 | 104 | 10
61.4011 | 0 | 38.5989 | 3.195624 | 1.084 | 0.4 | 1.287088 | 0.4464286 | 0 | 0 | 0 | 196 | 6 | 478 | 17 | 156 | 11
66.61808 | 0 | 33.38192 | 4.228728 | 12.067 | 0.4 | 1.399417 | 0.483965 | 0 | 0 | 0 | 185 | 5 | 496 | 29 | 247 | 16
67.25404 | 32.74596 | 0 | 0 | 0 | 0.4 | 1.414097 | 0.4889868 | 0 | 0 | 0 | 205 | 6 | 484 | 18 | 179 | 11.5
65.46763 | 0 | 34.53237 | 3.54165 | 0.233 | 0.4 | 1.374101 | 0.476259 | 0 | 0 | 0 | 243 | 7 | 455 | 14 | 168 | 8
57.48503 | 8.532934 | 33.98204 | 3.847292 | 2.153 | 0.4 | 1.450599 | 0.502994 | 0 | 0 | 0 | 195 | 4.4 | 528 | 16 | 96 | 4
54.76879 | 8.092486 | 37.13873 | 3.535019 | 2.973 | 0.4 | 1.381503 | 0.4783237 | 0 | 0 | 0 | 233 | 5.2 | 508 | 12 | 56 | 4
38.51541 | 7.703081 | 39.77591 | 3.195624 | 1.084 | 0.4 | 1.323529 | 0.4579832 | 0 | 0 | 0 | 224 | 3.8 | 548 | 19 | 108 | 5
57.22802 | 8.345753 | 34.42623 | 4.228728 | 12.067 | 0.4 | 1.441133 | 0.4992548 | 0 | 0 | 0 | 222 | 2.4 | 566 | 31 | 199 | 10
55.83456 | 8.271787 | 35.59823 | 3.54165 | 0.233 | 0.4 | 1.413589 | 0.4903988 | 0 | 0 | 0 | 222 | 4.2 | 554 | 20 | 131 | 5.5
57.48503 | 16.91617 | 25.5988 | 3.847292 | 2.153 | 0.4 | 1.450599 | 0.502994 | 0 | 0 | 0 | 217 | 6 | 475 | 15 | 158 | 7
55.53936 | 16.32653 | 28.13411 | 3.535019 | 2.973 | 0.4 | 1.399417 | 0.483965 | 0 | 0 | 0 | 225 | 6 | 455 | 12 | 143 | 7
53.7037 | 15.81197 | 30.48433 | 3.195624 | 1.084 | 0.4 | 1.353276 | 0.468661 | 0 | 0 | 0 | 222 | 6 | 466 | 14 | 167 | 8
57.31343 | 16.86567 | 25.8209 | 4.228728 | 12.067 | 0.4 | 1.443284 | 0.5 | 0 | 0 | 0 | 219 | 2 | 529 | 27 | 254 | 13
56.42541 | 16.69129 | 26.88331 | 3.54165 | 0.233 | 0.4 | 1.422452 | 0.493353 | 0 | 0 | 0 | 222 | 7 | 445 | 12 | 158 | 5
100 | 0 | 0 | 0 | 0 | 0.4 | 2 | 0 | 6 | 0.33 | 1 | 181 | 11.5 | 641.5 | 7.54 | 264.1 | 5.8
100 | 0 | 0 | 0 | 0 | 0.4 | 2 | 0 | 6 | 0.66 | 1 | 185 | 11 | 587.9 | 8 | 218.4 | 8.6
100 | 0 | 0 | 0 | 0 | 0.4 | 2 | 0 | 6 | 1 | 1 | 184 | 12 | 523.3 | 9 | 274.7 | 16.8
100 | 0 | 0 | 0 | 0 | 0.4 | 2 | 0 | 12 | 0.33 | 1 | 184 | 11.8 | 436.8 | 9.4 | 377 | 8.5
100 | 0 | 0 | 0 | 0 | 0.4 | 2 | 0 | 12 | 0.66 | 1 | 182 | 13 | 431.5 | 7.3 | 381.3 | 11.4
100 | 0 | 0 | 0 | 0 | 0.4 | 2 | 0 | 12 | 1 | 1 | 187 | 11 | 457.8 | 7.1 | 494.8 | 17.4
100 | 0 | 0 | 0 | 0 | 0.4 | 2 | 0 | 6 | 0.35 | 2 | 189 | 12.1 | 625.6 | 16.6 | 253.8 | 14.7
100 | 0 | 0 | 0 | 0 | 0.4 | 2 | 0 | 6 | 0.5 | 2 | 187 | 11.5 | 423.8 | 9.9 | 498.1 | 18.7
100 | 0 | 0 | 0 | 0 | 0.4 | 2 | 0 | 6 | 0.7 | 2 | 182 | 10.8 | 444.8 | 9.2 | 521.3 | 16.8
100 | 0 | 0 | 0 | 0 | 0.4 | 2 | 0 | 8 | 0.35 | 2 | 181 | 11.5 | 458.4 | 13.3 | 402.1 | 7.4
100 | 0 | 0 | 0 | 0 | 0.4 | 2 | 0 | 8 | 0.5 | 2 | 187 | 10.1 | 509 | 29.3 | 751.5 | 19
100 | 0 | 0 | 0 | 0 | 0.4 | 2 | 0 | 8 | 0.7 | 2 | 175 | 8.1 | 399.6 | 8.1 | 159 | 5.5
100 | 0 | 0 | 0 | 0 | 0.4 | 2 | 0 | 25 | 0.1 | 3 | 179 | 11.1 | 491.7 | 14.4 | 460.4 | 6.4
100 | 0 | 0 | 0 | 0 | 0.4 | 2 | 0 | 25 | 0.2 | 3 | 181 | 10.5 | 478.5 | 11 | 436.5 | 8
100 | 0 | 0 | 0 | 0 | 0.4 | 2 | 0 | 25 | 0.3 | 3 | 181 | 10 | 430.2 | 9.8 | 344 | 12
100 | 0 | 0 | 0 | 0 | 0.4 | 2 | 0 | 12 | 0.05 | 4 | 182 | 11.9 | 463.9 | 6.5 | 269.3 | 12.7
100 | 0 | 0 | 0 | 0 | 0.4 | 2 | 0 | 12 | 0.15 | 4 | 179 | 11 | 453.6 | 9.5 | 365.8 | 11.5
100 | 0 | 0 | 0 | 0 | 0.4 | 2 | 0 | 12 | 0.25 | 4 | 183 | 10.9 | 429.9 | 15.3 | 455 | 10.8
100 | 0 | 0 | 0 | 0 | 0.4 | 2 | 0 | 50 | 0.15 | 5 | 183 | 10.5 | 448.2 | 3.9 | 233.4 | 9.4
100 | 0 | 0 | 0 | 0 | 0.4 | 2 | 0 | 50 | 0.25 | 5 | 185 | 9.8 | 466 | 6.8 | 341 | 12
100 | 0 | 0 | 0 | 0 | 0.4 | 2 | 0 | 50 | 0.35 | 5 | 182 | 9.4 | 479.6 | 8.6 | 321.5 | 13.4
100 | 0 | 0 | 0 | 0 | 0.4 | 2 | 0 | 6 | 0.33 | 1 | 182 | 10.4 | 530.5 | 24 | 268.4 | 13.4
100 | 0 | 0 | 0 | 0 | 0.4 | 2 | 0 | 6 | 0.66 | 1 | 180 | 9.3 | 596.2 | 26.9 | 677.2 | 44.1
100 | 0 | 0 | 0 | 0 | 0.4 | 2 | 0 | 6 | 1 | 1 | 179 | 9 | 782.5 | 35 | 436.9 | 20.7
100 | 0 | 0 | 0 | 0 | 0.4 | 2 | 0 | 12 | 0.33 | 1 | 180 | 10.1 | 473.9 | 16.1 | 719.9 | 6.4
100 | 0 | 0 | 0 | 0 | 0.4 | 2 | 0 | 12 | 0.66 | 1 | 184 | 11.3 | 463.2 | 14.3 | 631.4 | 11.2
100 | 0 | 0 | 0 | 0 | 0.4 | 2 | 0 | 12 | 1 | 1 | 182 | 10.6 | 486.6 | 14.6 | 588.6 | 14.3
100 | 0 | 0 | 0 | 0 | 0.4 | 2 | 0 | 6 | 0.35 | 2 | 178 | 11.1 | 685.3 | 18.9 | 507.2 | 53.9
100 | 0 | 0 | 0 | 0 | 0.4 | 2 | 0 | 6 | 0.5 | 2 | 180 | 10.3 | 596.2 | 26.9 | 677.2 | 44.1
100 | 0 | 0 | 0 | 0 | 0.4 | 2 | 0 | 6 | 0.7 | 2 | 182 | 10.5 | 458.3 | 16.5 | 252.5 | 6.9
100 | 0 | 0 | 0 | 0 | 0.4 | 2 | 0 | 8 | 0.35 | 2 | 182 | 10.8 | 472.9 | 9.2 | 582 | 28
100 | 0 | 0 | 0 | 0 | 0.4 | 2 | 0 | 8 | 0.5 | 2 | 183 | 9.7 | 450 | 9 | 486.3 | 26
100 | 0 | 0 | 0 | 0 | 0.4 | 2 | 0 | 8 | 0.7 | 2 | 190 | 9.2 | 403.9 | 13.5 | 364.6 | 32
100 | 0 | 0 | 0 | 0 | 0.4 | 2 | 0 | 12 | 0.05 | 4 | 186 | 8.6 | 431.4 | 19.8 | 463.7 | 6.1
100 | 0 | 0 | 0 | 0 | 0.4 | 2 | 0 | 12 | 0.15 | 4 | 183 | 7.5 | 429.5 | 14.6 | 498.5 | 15
100 | 0 | 0 | 0 | 0 | 0.4 | 2 | 0 | 12 | 0.25 | 4 | 184 | 9 | 416.5 | 13 | 536.3 | 23
100 | 0 | 0 | 0 | 0 | 0.4 | 2 | 0 | 50 | 0.15 | 5 | 178 | 10.5 | 547.8 | 18 | 266.9 | 9.5
100 | 0 | 0 | 0 | 0 | 0.4 | 2 | 0 | 50 | 0.25 | 5 | 180 | 9 | 465.2 | 18.5 | 277.5 | 10.5
100 | 0 | 0 | 0 | 0 | 0.4 | 2 | 0 | 50 | 0.35 | 5 | 183 | 8.6 | 515.3 | 19.2 | 306.8 | 11