## Compressive Strength
Cement content (%) | Limestone content (%) | Silica fume content (%) | SCM content (%) | Nc | SSA of SCM (m2/g) | Water/Binder | Sand/Binder | Aggregate/Binder | Fiber length (mm) | Fiber Volume (%) | Fiber Type | Age | Compressive strength
100 | 0 | 0 | 0 | 0 | 0 | 0.5 | 0 | 0 | 0 | 0 | 0 | 1 | 24.5
50 | 0 | 0 | 50 | 3.847292 | 2.153 | 0.5 | 0 | 0 | 0 | 0 | 0 | 1 | 9.2
50 | 0 | 0 | 50 | 3.535019 | 2.973 | 0.5 | 0 | 0 | 0 | 0 | 0 | 1 | 8.4
50 | 0 | 0 | 50 | 3.195624 | 1.084 | 0.5 | 0 | 0 | 0 | 0 | 0 | 1 | 11.55
50 | 0 | 0 | 50 | 2.788687 | 0.854 | 0.5 | 0 | 0 | 0 | 0 | 0 | 1 | 10.17
50 | 0 | 0 | 50 | 4.228728 | 12.067 | 0.5 | 0 | 0 | 0 | 0 | 0 | 1 | 10.99
50 | 0 | 0 | 50 | 0 | 0 | 0.5 | 0 | 0 | 0 | 0 | 0 | 1 | 7.6
50 | 0 | 0 | 50 | 2.691806 | 12.086 | 0.5 | 0 | 0 | 0 | 0 | 0 | 1 | 7.4
50 | 0 | 0 | 50 | 3.272666 | 14.393 | 0.5 | 0 | 0 | 0 | 0 | 0 | 1 | 2.39
50 | 0 | 0 | 50 | 3.54165 | 0.233 | 0.5 | 0 | 0 | 0 | 0 | 0 | 1 | 7.49
60 | 0 | 0 | 40 | 3.847292 | 2.153 | 0.5 | 0 | 0 | 0 | 0 | 0 | 1 | 13.01
60 | 0 | 0 | 40 | 3.535019 | 2.973 | 0.5 | 0 | 0 | 0 | 0 | 0 | 1 | 12.93
60 | 0 | 0 | 40 | 3.195624 | 1.084 | 0.5 | 0 | 0 | 0 | 0 | 0 | 1 | 12.29
60 | 0 | 0 | 40 | 2.788687 | 0.854 | 0.5 | 0 | 0 | 0 | 0 | 0 | 1 | 14.44
60 | 0 | 0 | 40 | 4.228728 | 12.067 | 0.5 | 0 | 0 | 0 | 0 | 0 | 1 | 13.91
60 | 0 | 0 | 40 | 0 | 0 | 0.5 | 0 | 0 | 0 | 0 | 0 | 1 | 12.16
60 | 0 | 0 | 40 | 2.691806 | 12.086 | 0.5 | 0 | 0 | 0 | 0 | 0 | 1 | 11.66
60 | 0 | 0 | 40 | 3.272666 | 14.393 | 0.5 | 0 | 0 | 0 | 0 | 0 | 1 | 2.81
60 | 0 | 0 | 40 | 3.54165 | 0.233 | 0.5 | 0 | 0 | 0 | 0 | 0 | 1 | 10.96
50 | 10 | 0 | 40 | 3.847292 | 2.153 | 0.5 | 0 | 0 | 0 | 0 | 0 | 1 | 8.55
50 | 10 | 0 | 40 | 3.535019 | 2.973 | 0.5 | 0 | 0 | 0 | 0 | 0 | 1 | 8.52
50 | 10 | 0 | 40 | 3.195624 | 1.084 | 0.5 | 0 | 0 | 0 | 0 | 0 | 1 | 11.74
50 | 10 | 0 | 40 | 2.788687 | 0.854 | 0.5 | 0 | 0 | 0 | 0 | 0 | 1 | 10.96
50 | 10 | 0 | 40 | 4.228728 | 12.067 | 0.5 | 0 | 0 | 0 | 0 | 0 | 1 | 9.83
50 | 10 | 0 | 40 | 2.691806 | 12.086 | 0.5 | 0 | 0 | 0 | 0 | 0 | 1 | 7.64
50 | 10 | 0 | 40 | 3.272666 | 14.393 | 0.5 | 0 | 0 | 0 | 0 | 0 | 1 | 2.95
50 | 10 | 0 | 40 | 3.54165 | 0.233 | 0.5 | 0 | 0 | 0 | 0 | 0 | 1 | 8.15
60 | 20 | 0 | 30 | 3.847292 | 2.153 | 0.5 | 0 | 0 | 0 | 0 | 0 | 1 | 10.28
60 | 20 | 0 | 30 | 3.535019 | 2.973 | 0.5 | 0 | 0 | 0 | 0 | 0 | 1 | 9
60 | 20 | 0 | 30 | 3.195624 | 1.084 | 0.5 | 0 | 0 | 0 | 0 | 0 | 1 | 10.75
60 | 20 | 0 | 30 | 2.788687 | 0.854 | 0.5 | 0 | 0 | 0 | 0 | 0 | 1 | 9.35
60 | 20 | 0 | 30 | 4.228728 | 12.067 | 0.5 | 0 | 0 | 0 | 0 | 0 | 1 | 9.97
60 | 20 | 0 | 30 | 2.691806 | 12.086 | 0.5 | 0 | 0 | 0 | 0 | 0 | 1 | 8.52
60 | 20 | 0 | 30 | 3.272666 | 14.393 | 0.5 | 0 | 0 | 0 | 0 | 0 | 1 | 3.11
60 | 20 | 0 | 30 | 3.54165 | 0.233 | 0.5 | 0 | 0 | 0 | 0 | 0 | 1 | 7.86
100 | 0 | 0 | 0 | 0 | 0 | 0.5 | 0 | 0 | 0 | 0 | 0 | 7 | 37.29
50 | 0 | 0 | 50 | 3.847292 | 2.153 | 0.5 | 0 | 0 | 0 | 0 | 0 | 7 | 23.96
50 | 0 | 0 | 50 | 3.535019 | 2.973 | 0.5 | 0 | 0 | 0 | 0 | 0 | 7 | 30.95
50 | 0 | 0 | 50 | 3.195624 | 1.084 | 0.5 | 0 | 0 | 0 | 0 | 0 | 7 | 35.28
50 | 0 | 0 | 50 | 2.788687 | 0.854 | 0.5 | 0 | 0 | 0 | 0 | 0 | 7 | 19.92
50 | 0 | 0 | 50 | 4.228728 | 12.067 | 0.5 | 0 | 0 | 0 | 0 | 0 | 7 | 30.78
50 | 0 | 0 | 50 | 0 | 0 | 0.5 | 0 | 0 | 0 | 0 | 0 | 7 | 16.51
50 | 0 | 0 | 50 | 2.691806 | 12.086 | 0.5 | 0 | 0 | 0 | 0 | 0 | 7 | 10.79
50 | 0 | 0 | 50 | 3.272666 | 14.393 | 0.5 | 0 | 0 | 0 | 0 | 0 | 7 | 11.21
50 | 0 | 0 | 50 | 3.54165 | 0.233 | 0.5 | 0 | 0 | 0 | 0 | 0 | 7 | 15.63
60 | 0 | 0 | 40 | 3.847292 | 2.153 | 0.5 | 0 | 0 | 0 | 0 | 0 | 7 | 29.28
60 | 0 | 0 | 40 | 3.535019 | 2.973 | 0.5 | 0 | 0 | 0 | 0 | 0 | 7 | 30.82
60 | 0 | 0 | 40 | 3.195624 | 1.084 | 0.5 | 0 | 0 | 0 | 0 | 0 | 7 | 35.29
60 | 0 | 0 | 40 | 2.788687 | 0.854 | 0.5 | 0 | 0 | 0 | 0 | 0 | 7 | 34.3
60 | 0 | 0 | 40 | 4.228728 | 12.067 | 0.5 | 0 | 0 | 0 | 0 | 0 | 7 | 34.36
60 | 0 | 0 | 40 | 0 | 0 | 0.5 | 0 | 0 | 0 | 0 | 0 | 7 | 23.85
60 | 0 | 0 | 40 | 2.691806 | 12.086 | 0.5 | 0 | 0 | 0 | 0 | 0 | 7 | 16.76
60 | 0 | 0 | 40 | 3.272666 | 14.393 | 0.5 | 0 | 0 | 0 | 0 | 0 | 7 | 8.92
60 | 0 | 0 | 40 | 3.54165 | 0.233 | 0.5 | 0 | 0 | 0 | 0 | 0 | 7 | 21.6
50 | 10 | 0 | 40 | 3.847292 | 2.153 | 0.5 | 0 | 0 | 0 | 0 | 0 | 7 | 22.23
50 | 10 | 0 | 40 | 3.535019 | 2.973 | 0.5 | 0 | 0 | 0 | 0 | 0 | 7 | 26.95
50 | 10 | 0 | 40 | 3.195624 | 1.084 | 0.5 | 0 | 0 | 0 | 0 | 0 | 7 | 33.68
50 | 10 | 0 | 40 | 2.788687 | 0.854 | 0.5 | 0 | 0 | 0 | 0 | 0 | 7 | 26.01
50 | 10 | 0 | 40 | 4.228728 | 12.067 | 0.5 | 0 | 0 | 0 | 0 | 0 | 7 | 31.83
50 | 10 | 0 | 40 | 2.691806 | 12.086 | 0.5 | 0 | 0 | 0 | 0 | 0 | 7 | 12.77
50 | 10 | 0 | 40 | 3.272666 | 14.393 | 0.5 | 0 | 0 | 0 | 0 | 0 | 7 | 9
50 | 10 | 0 | 40 | 3.54165 | 0.233 | 0.5 | 0 | 0 | 0 | 0 | 0 | 7 | 16.21
60 | 20 | 0 | 30 | 3.847292 | 2.153 | 0.5 | 0 | 0 | 0 | 0 | 0 | 7 | 21.87
60 | 20 | 0 | 30 | 3.535019 | 2.973 | 0.5 | 0 | 0 | 0 | 0 | 0 | 7 | 24.67
60 | 20 | 0 | 30 | 3.195624 | 1.084 | 0.5 | 0 | 0 | 0 | 0 | 0 | 7 | 26.86
60 | 20 | 0 | 30 | 2.788687 | 0.854 | 0.5 | 0 | 0 | 0 | 0 | 0 | 7 | 25.26
60 | 20 | 0 | 30 | 4.228728 | 12.067 | 0.5 | 0 | 0 | 0 | 0 | 0 | 7 | 24.76
60 | 20 | 0 | 30 | 2.691806 | 12.086 | 0.5 | 0 | 0 | 0 | 0 | 0 | 7 | 11.64
60 | 20 | 0 | 30 | 3.272666 | 14.393 | 0.5 | 0 | 0 | 0 | 0 | 0 | 7 | 8.44
60 | 20 | 0 | 30 | 3.54165 | 0.233 | 0.5 | 0 | 0 | 0 | 0 | 0 | 7 | 18.02
100 | 0 | 0 | 0 | 0 | 0 | 0.5 | 0 | 0 | 0 | 0 | 0 | 28 | 51.72
50 | 0 | 0 | 50 | 3.847292 | 2.153 | 0.5 | 0 | 0 | 0 | 0 | 0 | 28 | 38.56
50 | 0 | 0 | 50 | 3.535019 | 2.973 | 0.5 | 0 | 0 | 0 | 0 | 0 | 28 | 41.27
50 | 0 | 0 | 50 | 3.195624 | 1.084 | 0.5 | 0 | 0 | 0 | 0 | 0 | 28 | 52.8
50 | 0 | 0 | 50 | 2.788687 | 0.854 | 0.5 | 0 | 0 | 0 | 0 | 0 | 28 | 31.78
50 | 0 | 0 | 50 | 4.228728 | 12.067 | 0.5 | 0 | 0 | 0 | 0 | 0 | 28 | 44.86
50 | 0 | 0 | 50 | 0 | 0 | 0.5 | 0 | 0 | 0 | 0 | 0 | 28 | 20.76
50 | 0 | 0 | 50 | 2.691806 | 12.086 | 0.5 | 0 | 0 | 0 | 0 | 0 | 28 | 16.6
50 | 0 | 0 | 50 | 3.272666 | 14.393 | 0.5 | 0 | 0 | 0 | 0 | 0 | 28 | 14.18
50 | 0 | 0 | 50 | 3.54165 | 0.233 | 0.5 | 0 | 0 | 0 | 0 | 0 | 28 | 20.91
60 | 0 | 0 | 40 | 3.847292 | 2.153 | 0.5 | 0 | 0 | 0 | 0 | 0 | 28 | 40.91
60 | 0 | 0 | 40 | 3.535019 | 2.973 | 0.5 | 0 | 0 | 0 | 0 | 0 | 28 | 47.53
60 | 0 | 0 | 40 | 3.195624 | 1.084 | 0.5 | 0 | 0 | 0 | 0 | 0 | 28 | 48.59
60 | 0 | 0 | 40 | 2.788687 | 0.854 | 0.5 | 0 | 0 | 0 | 0 | 0 | 28 | 36.29
60 | 0 | 0 | 40 | 4.228728 | 12.067 | 0.5 | 0 | 0 | 0 | 0 | 0 | 28 | 45.45
60 | 0 | 0 | 40 | 0 | 0 | 0.5 | 0 | 0 | 0 | 0 | 0 | 28 | 26.44
60 | 0 | 0 | 40 | 2.691806 | 12.086 | 0.5 | 0 | 0 | 0 | 0 | 0 | 28 | 25.15
60 | 0 | 0 | 40 | 3.272666 | 14.393 | 0.5 | 0 | 0 | 0 | 0 | 0 | 28 | 15.47
60 | 0 | 0 | 40 | 3.54165 | 0.233 | 0.5 | 0 | 0 | 0 | 0 | 0 | 28 | 27.09
50 | 10 | 0 | 40 | 3.847292 | 2.153 | 0.5 | 0 | 0 | 0 | 0 | 0 | 28 | 35.19
50 | 10 | 0 | 40 | 3.535019 | 2.973 | 0.5 | 0 | 0 | 0 | 0 | 0 | 28 | 45.16
50 | 10 | 0 | 40 | 3.195624 | 1.084 | 0.5 | 0 | 0 | 0 | 0 | 0 | 28 | 45.31
50 | 10 | 0 | 40 | 2.788687 | 0.854 | 0.5 | 0 | 0 | 0 | 0 | 0 | 28 | 31.39
50 | 10 | 0 | 40 | 4.228728 | 12.067 | 0.5 | 0 | 0 | 0 | 0 | 0 | 28 | 43.73
50 | 10 | 0 | 40 | 2.691806 | 12.086 | 0.5 | 0 | 0 | 0 | 0 | 0 | 28 | 18.83
50 | 10 | 0 | 40 | 3.272666 | 14.393 | 0.5 | 0 | 0 | 0 | 0 | 0 | 28 | 11
50 | 10 | 0 | 40 | 3.54165 | 0.233 | 0.5 | 0 | 0 | 0 | 0 | 0 | 28 | 20.17
60 | 20 | 0 | 30 | 3.847292 | 2.153 | 0.5 | 0 | 0 | 0 | 0 | 0 | 28 | 30.91
60 | 20 | 0 | 30 | 3.535019 | 2.973 | 0.5 | 0 | 0 | 0 | 0 | 0 | 28 | 39.05
60 | 20 | 0 | 30 | 3.195624 | 1.084 | 0.5 | 0 | 0 | 0 | 0 | 0 | 28 | 37.61
60 | 20 | 0 | 30 | 2.788687 | 0.854 | 0.5 | 0 | 0 | 0 | 0 | 0 | 28 | 30.05
60 | 20 | 0 | 30 | 4.228728 | 12.067 | 0.5 | 0 | 0 | 0 | 0 | 0 | 28 | 36.14
60 | 20 | 0 | 30 | 2.691806 | 12.086 | 0.5 | 0 | 0 | 0 | 0 | 0 | 28 | 17.14
60 | 20 | 0 | 30 | 3.272666 | 14.393 | 0.5 | 0 | 0 | 0 | 0 | 0 | 28 | 12.27
60 | 20 | 0 | 30 | 3.54165 | 0.233 | 0.5 | 0 | 0 | 0 | 0 | 0 | 28 | 21.98
100 | 0 | 0 | 0 | 0 | 0 | 0.35 | 1.259115 | 0.4361979 | 0 | 0 | 0 | 1 | 36.7
57.51445 | 0 | 0 | 42.48555 | 3.847292 | 2.153 | 0.35 | 1.449422 | 0.5014451 | 0 | 0 | 0 | 1 | 10.9
55.88652 | 0 | 0 | 44.11348 | 3.535019 | 2.973 | 0.35 | 1.405674 | 0.4865248 | 0 | 0 | 0 | 1 | 22
51.32979 | 0 | 0 | 48.67021 | 3.195624 | 1.084 | 0.35 | 1.295213 | 0.4481383 | 0 | 0 | 0 | 1 | 11.4
57.1223 | 0 | 0 | 42.8777 | 12.067 | 4.228728 | 0.35 | 1.438849 | 0.4978417 | 0 | 0 | 0 | 1 | 30.7
57.77126 | 42.22874 | 0 | 0 | 0 | 0 | 0.35 | 1.456012 | 0.5043988 | 0 | 0 | 0 | 1 | 10.4
55.85331 | 0 | 0 | 44.14669 | 3.54165 | 0.233 | 0.35 | 1.406206 | 0.4866008 | 0 | 0 | 0 | 1 | 7.3
55.88652 | 0 | 0 | 44.11348 | 2.691806 | 12.086 | 0.35 | 1.405674 | 0.4865248 | 0 | 0 | 0 | 1 | 9.5
55.85331 | 0 | 0 | 44.14669 | 3.272666 | 14.393 | 0.35 | 1.406206 | 0.4866008 | 0 | 0 | 0 | 1 | 6
67.04385 | 0 | 0 | 32.95615 | 3.847292 | 2.153 | 0.35 | 1.407355 | 0.4879774 | 0 | 0 | 0 | 1 | 21.7
63.8472 | 0 | 0 | 36.01637 | 3.535019 | 2.973 | 0.35 | 1.341064 | 0.4652115 | 0 | 0 | 0 | 1 | 17.3
61.3245 | 0 | 0 | 38.6755 | 3.195624 | 1.084 | 0.35 | 1.288742 | 0.4463576 | 0 | 0 | 0 | 1 | 13.7
66.61972 | 0 | 0 | 33.38028 | 12.067 | 4.228728 | 0.35 | 1.398592 | 0.484507 | 0 | 0 | 0 | 1 | 18.6
67.23404 | 32.76596 | 0 | 0 | 0 | 0 | 0.35 | 1.412766 | 0.4893617 | 0 | 0 | 0 | 1 | 11.8
65.41667 | 0 | 0 | 34.58333 | 3.54165 | 0.233 | 0.35 | 1.373611 | 0.475 | 0 | 0 | 0 | 1 | 8.1
63.8472 | 0 | 0 | 36.01637 | 2.691806 | 12.086 | 0.35 | 1.341064 | 0.4652115 | 0 | 0 | 0 | 1 | 11.5
65.41667 | 0 | 0 | 34.58333 | 3.272666 | 14.393 | 0.35 | 1.373611 | 0.475 | 0 | 0 | 0 | 1 | 9
57.51445 | 8.526012 | 0 | 33.95954 | 3.847292 | 2.153 | 0.35 | 1.449422 | 0.5014451 | 0 | 0 | 0 | 1 | 13.2
54.81172 | 8.089261 | 0 | 37.09902 | 3.535019 | 2.973 | 0.35 | 1.380753 | 0.4783821 | 0 | 0 | 0 | 1 | 19
52.56757 | 7.702703 | 0 | 39.72973 | 3.195624 | 1.084 | 0.35 | 1.324324 | 0.4581081 | 0 | 0 | 0 | 1 | 14.2
57.20461 | 8.357349 | 0 | 34.43804 | 12.067 | 4.228728 | 0.35 | 1.440922 | 0.5 | 0 | 0 | 0 | 1 | 11.8
56.10795 | 8.238636 | 0 | 35.65341 | 3.54165 | 0.233 | 0.35 | 1.414773 | 0.4900568 | 0 | 0 | 0 | 1 | 14.7
54.81172 | 8.089261 | 0 | 37.09902 | 2.691806 | 12.086 | 0.35 | 1.380753 | 0.4783821 | 0 | 0 | 0 | 1 | 9.1
56.10795 | 8.238636 | 0 | 35.65341 | 3.272666 | 14.393 | 0.35 | 1.414773 | 0.4900568 | 0 | 0 | 0 | 1 | 5.2
57.59768 | 16.78726 | 0 | 25.61505 | 3.847292 | 2.153 | 0.35 | 1.45152 | 0.5021708 | 0 | 0 | 0 | 1 | 10.3
55.49296 | 16.33803 | 0 | 28.16901 | 3.535019 | 2.973 | 0.35 | 1.398592 | 0.484507 | 0 | 0 | 0 | 1 | 16.3
53.70879 | 15.7967 | 0 | 30.49451 | 3.195624 | 1.084 | 0.35 | 1.353022 | 0.4684066 | 0 | 0 | 0 | 1 | 9.7
57.28716 | 16.88312 | 0 | 25.82973 | 12.067 | 4.228728 | 0.35 | 1.443001 | 0.5007215 | 0 | 0 | 0 | 1 | 9.3
56.49073 | 16.54779 | 0 | 26.96148 | 3.54165 | 0.233 | 0.35 | 1.422254 | 0.4921541 | 0 | 0 | 0 | 1 | 10.2
55.49296 | 16.33803 | 0 | 28.16901 | 2.691806 | 12.086 | 0.35 | 1.398592 | 0.484507 | 0 | 0 | 0 | 1 | 7.2
56.49073 | 16.54779 | 0 | 26.96148 | 3.272666 | 14.393 | 0.35 | 1.422254 | 0.4921541 | 0 | 0 | 0 | 1 | 4.4
100 | 0 | 0 | 0 | 0 | 0 | 0.4 | 1.261164 | 0.4370771 | 0 | 0 | 0 | 1 | 27
57.54858 | 0 | 0 | 42.45142 | 3.847292 | 2.153 | 0.4 | 1.44843 | 0.5022422 | 0 | 0 | 0 | 1 | 14
54.07725 | 0 | 0 | 45.92275 | 3.535019 | 2.973 | 0.4 | 1.363376 | 0.472103 | 0 | 0 | 0 | 1 | 18
51.31034 | 0 | 0 | 48.68966 | 3.195624 | 1.084 | 0.4 | 1.295172 | 0.4482759 | 0 | 0 | 0 | 1 | 17
57.14286 | 0 | 0 | 42.85714 | 12.067 | 4.228728 | 0.4 | 1.438988 | 0.4985119 | 0 | 0 | 0 | 1 | 15
57.80781 | 42.19219 | 0 | 0 | 0 | 0 | 0.4 | 1.456456 | 0.5045045 | 0 | 0 | 0 | 1 | 12
55.70175 | 0 | 0 | 44.29825 | 3.54165 | 0.233 | 0.4 | 1.403509 | 0.4868421 | 0 | 0 | 0 | 1 | 16
54.07725 | 0 | 0 | 45.92275 | 2.691806 | 12.086 | 0.4 | 1.363376 | 0.472103 | 0 | 0 | 0 | 1 | 8.6
55.70175 | 0 | 0 | 44.29825 | 3.272666 | 14.393 | 0.4 | 1.403509 | 0.4868421 | 0 | 0 | 0 | 1 | 5
63.84505 | 0 | 0 | 36.15495 | 3.847292 | 2.153 | 0.4 | 1.342898 | 0.4648494 | 0 | 0 | 0 | 1 | 17
63.93211 | 0 | 0 | 36.06789 | 3.535019 | 2.973 | 0.4 | 1.342291 | 0.4653465 | 0 | 0 | 0 | 1 | 20
61.4011 | 0 | 0 | 38.5989 | 3.195624 | 1.084 | 0.4 | 1.287088 | 0.4464286 | 0 | 0 | 0 | 1 | 18
66.61808 | 0 | 0 | 33.38192 | 12.067 | 4.228728 | 0.4 | 1.399417 | 0.483965 | 0 | 0 | 0 | 1 | 16
67.25404 | 32.74596 | 0 | 0 | 0 | 0 | 0.4 | 1.414097 | 0.4889868 | 0 | 0 | 0 | 1 | 14
65.46763 | 0 | 0 | 34.53237 | 3.54165 | 0.233 | 0.4 | 1.374101 | 0.476259 | 0 | 0 | 0 | 1 | 6
63.93211 | 0 | 0 | 36.06789 | 2.691806 | 12.086 | 0.4 | 1.338048 | 0.4625177 | 0 | 0 | 0 | 1 | 10.1
65.46763 | 0 | 0 | 34.53237 | 3.272666 | 14.393 | 0.4 | 1.37554 | 0.476259 | 0 | 0 | 0 | 1 | 8.6
57.48503 | 8.532934 | 0 | 33.98204 | 3.847292 | 2.153 | 0.4 | 1.450599 | 0.502994 | 0 | 0 | 0 | 1 | 10
54.76879 | 8.092486 | 0 | 37.13873 | 3.535019 | 2.973 | 0.4 | 1.381503 | 0.4783237 | 0 | 0 | 0 | 1 | 14
38.51541 | 7.703081 | 0 | 39.77591 | 3.195624 | 1.084 | 0.4 | 1.323529 | 0.4579832 | 0 | 0 | 0 | 1 | 10
57.22802 | 8.345753 | 0 | 34.42623 | 12.067 | 4.228728 | 0.4 | 1.441133 | 0.4992548 | 0 | 0 | 0 | 1 | 9
55.83456 | 8.271787 | 0 | 35.59823 | 3.54165 | 0.233 | 0.4 | 1.413589 | 0.4903988 | 0 | 0 | 0 | 1 | 11
54.76879 | 8.092486 | 0 | 37.13873 | 2.691806 | 12.086 | 0.4 | 1.377168 | 0.4768786 | 0 | 0 | 0 | 1 | 8.9
55.83456 | 8.271787 | 0 | 35.59823 | 3.272666 | 14.393 | 0.4 | 1.413589 | 0.4889217 | 0 | 0 | 0 | 1 | 4
57.48503 | 16.91617 | 0 | 25.5988 | 3.847292 | 2.153 | 0.4 | 1.450599 | 0.502994 | 0 | 0 | 0 | 1 | 8
55.53936 | 16.32653 | 0 | 28.13411 | 3.535019 | 2.973 | 0.4 | 1.399417 | 0.483965 | 0 | 0 | 0 | 1 | 12
53.7037 | 15.81197 | 0 | 30.48433 | 3.195624 | 1.084 | 0.4 | 1.353276 | 0.468661 | 0 | 0 | 0 | 1 | 7
57.31343 | 16.86567 | 0 | 25.8209 | 12.067 | 4.228728 | 0.4 | 1.443284 | 0.5 | 0 | 0 | 0 | 1 | 7
56.42541 | 16.69129 | 0 | 26.88331 | 3.54165 | 0.233 | 0.4 | 1.422452 | 0.493353 | 0 | 0 | 0 | 1 | 8
55.53936 | 16.32653 | 0 | 28.13411 | 2.691806 | 12.086 | 0.4 | 1.397959 | 0.483965 | 0 | 0 | 0 | 1 | 7
56.42541 | 16.69129 | 0 | 26.88331 | 3.272666 | 14.393 | 0.4 | 1.42836 | 0.493353 | 0 | 0 | 0 | 1 | 3.6
100 | 0 | 0 | 0 | 0 | 0 | 0.35 | 1.259115 | 0.4361979 | 0 | 0 | 0 | 7 | 54.4
57.51445 | 0 | 0 | 42.48555 | 3.847292 | 2.153 | 0.35 | 1.449422 | 0.5014451 | 0 | 0 | 0 | 7 | 36.9
55.88652 | 0 | 0 | 44.11348 | 3.535019 | 2.973 | 0.35 | 1.405674 | 0.4865248 | 0 | 0 | 0 | 7 | 60
51.32979 | 0 | 0 | 48.67021 | 3.195624 | 1.084 | 0.35 | 1.295213 | 0.4481383 | 0 | 0 | 0 | 7 | 52.7
57.1223 | 0 | 0 | 42.8777 | 12.067 | 4.228728 | 0.35 | 1.438849 | 0.4978417 | 0 | 0 | 0 | 7 | 57.2
57.77126 | 42.22874 | 0 | 0 | 0 | 0 | 0.35 | 1.456012 | 0.5043988 | 0 | 0 | 0 | 7 | 28.7
55.85331 | 0 | 0 | 44.14669 | 3.54165 | 0.233 | 0.35 | 1.406206 | 0.4866008 | 0 | 0 | 0 | 7 | 30.7
55.88652 | 0 | 0 | 44.11348 | 2.691806 | 12.086 | 0.35 | 1.405674 | 0.4865248 | 0 | 0 | 0 | 7 | 24
55.85331 | 0 | 0 | 44.14669 | 3.272666 | 14.393 | 0.35 | 1.406206 | 0.4866008 | 0 | 0 | 0 | 7 | 19.8
67.04385 | 0 | 0 | 32.95615 | 3.847292 | 2.153 | 0.35 | 1.407355 | 0.4879774 | 0 | 0 | 0 | 7 | 38.6
63.8472 | 0 | 0 | 36.01637 | 3.535019 | 2.973 | 0.35 | 1.341064 | 0.4652115 | 0 | 0 | 0 | 7 | 53.4
61.3245 | 0 | 0 | 38.6755 | 3.195624 | 1.084 | 0.35 | 1.288742 | 0.4463576 | 0 | 0 | 0 | 7 | 45.9
66.61972 | 0 | 0 | 33.38028 | 12.067 | 4.228728 | 0.35 | 1.398592 | 0.484507 | 0 | 0 | 0 | 7 | 53.5
67.23404 | 32.76596 | 0 | 0 | 0 | 0 | 0.35 | 1.412766 | 0.4893617 | 0 | 0 | 0 | 7 | 31.3
65.41667 | 0 | 0 | 34.58333 | 3.54165 | 0.233 | 0.35 | 1.373611 | 0.475 | 0 | 0 | 0 | 7 | 30.7
63.8472 | 0 | 0 | 36.01637 | 2.691806 | 12.086 | 0.35 | 1.341064 | 0.4652115 | 0 | 0 | 0 | 7 | 27.2
65.41667 | 0 | 0 | 34.58333 | 3.272666 | 14.393 | 0.35 | 1.373611 | 0.475 | 0 | 0 | 0 | 7 | 23.6
57.51445 | 8.526012 | 0 | 33.95954 | 3.847292 | 2.153 | 0.35 | 1.449422 | 0.5014451 | 0 | 0 | 0 | 7 | 31.5
54.81172 | 8.089261 | 0 | 37.09902 | 3.535019 | 2.973 | 0.35 | 1.380753 | 0.4783821 | 0 | 0 | 0 | 7 | 59.2
52.56757 | 7.702703 | 0 | 39.72973 | 3.195624 | 1.084 | 0.35 | 1.324324 | 0.4581081 | 0 | 0 | 0 | 7 | 51.2
57.20461 | 8.357349 | 0 | 34.43804 | 12.067 | 4.228728 | 0.35 | 1.440922 | 0.5 | 0 | 0 | 0 | 7 | 44.2
56.10795 | 8.238636 | 0 | 35.65341 | 3.54165 | 0.233 | 0.35 | 1.414773 | 0.4900568 | 0 | 0 | 0 | 7 | 25.2
54.81172 | 8.089261 | 0 | 37.09902 | 2.691806 | 12.086 | 0.35 | 1.380753 | 0.4783821 | 0 | 0 | 0 | 7 | 22.5
56.10795 | 8.238636 | 0 | 35.65341 | 3.272666 | 14.393 | 0.35 | 1.414773 | 0.4900568 | 0 | 0 | 0 | 7 | 18.5
57.59768 | 16.78726 | 0 | 25.61505 | 3.847292 | 2.153 | 0.35 | 1.45152 | 0.5021708 | 0 | 0 | 0 | 7 | 32.5
55.49296 | 16.33803 | 0 | 28.16901 | 3.535019 | 2.973 | 0.35 | 1.398592 | 0.484507 | 0 | 0 | 0 | 7 | 48.1
53.70879 | 15.7967 | 0 | 30.49451 | 3.195624 | 1.084 | 0.35 | 1.353022 | 0.4684066 | 0 | 0 | 0 | 7 | 28.7
57.28716 | 16.88312 | 0 | 25.82973 | 12.067 | 4.228728 | 0.35 | 1.443001 | 0.5007215 | 0 | 0 | 0 | 7 | 41.7
56.49073 | 16.54779 | 0 | 26.96148 | 3.54165 | 0.233 | 0.35 | 1.422254 | 0.4921541 | 0 | 0 | 0 | 7 | 22.5
55.49296 | 16.33803 | 0 | 28.16901 | 2.691806 | 12.086 | 0.35 | 1.398592 | 0.484507 | 0 | 0 | 0 | 7 | 19.3
56.49073 | 16.54779 | 0 | 26.96148 | 3.272666 | 14.393 | 0.35 | 1.422254 | 0.4921541 | 0 | 0 | 0 | 7 | 14.9
100 | 0 | 0 | 0 | 0 | 0 | 0.4 | 1.261164 | 0.4370771 | 0 | 0 | 0 | 7 | 42
57.54858 | 0 | 0 | 42.45142 | 3.847292 | 2.153 | 0.4 | 1.44843 | 0.5022422 | 0 | 0 | 0 | 7 | 41
54.07725 | 0 | 0 | 45.92275 | 3.535019 | 2.973 | 0.4 | 1.363376 | 0.472103 | 0 | 0 | 0 | 7 | 48
51.31034 | 0 | 0 | 48.68966 | 3.195624 | 1.084 | 0.4 | 1.295172 | 0.4482759 | 0 | 0 | 0 | 7 | 50
57.14286 | 0 | 0 | 42.85714 | 12.067 | 4.228728 | 0.4 | 1.438988 | 0.4985119 | 0 | 0 | 0 | 7 | 54
57.80781 | 42.19219 | 0 | 0 | 0 | 0 | 0.4 | 1.456456 | 0.5045045 | 0 | 0 | 0 | 7 | 40
55.70175 | 0 | 0 | 44.29825 | 3.54165 | 0.233 | 0.4 | 1.403509 | 0.4868421 | 0 | 0 | 0 | 7 | 30
54.07725 | 0 | 0 | 45.92275 | 2.691806 | 12.086 | 0.4 | 1.363376 | 0.472103 | 0 | 0 | 0 | 7 | 22.6
55.70175 | 0 | 0 | 44.29825 | 3.272666 | 14.393 | 0.4 | 1.403509 | 0.4868421 | 0 | 0 | 0 | 7 | 18.8
63.84505 | 0 | 0 | 36.15495 | 3.847292 | 2.153 | 0.4 | 1.342898 | 0.4648494 | 0 | 0 | 0 | 7 | 30
63.93211 | 0 | 0 | 36.06789 | 3.535019 | 2.973 | 0.4 | 1.342291 | 0.4653465 | 0 | 0 | 0 | 7 | 41
61.4011 | 0 | 0 | 38.5989 | 3.195624 | 1.084 | 0.4 | 1.287088 | 0.4464286 | 0 | 0 | 0 | 7 | 35
66.61808 | 0 | 0 | 33.38192 | 12.067 | 4.228728 | 0.4 | 1.399417 | 0.483965 | 0 | 0 | 0 | 7 | 41
67.25404 | 32.74596 | 0 | 0 | 0 | 0 | 0.4 | 1.414097 | 0.4889868 | 0 | 0 | 0 | 7 | 24
65.46763 | 0 | 0 | 34.53237 | 3.54165 | 0.233 | 0.4 | 1.374101 | 0.476259 | 0 | 0 | 0 | 7 | 24
63.93211 | 0 | 0 | 36.06789 | 2.691806 | 12.086 | 0.4 | 1.338048 | 0.4625177 | 0 | 0 | 0 | 7 | 25
65.46763 | 0 | 0 | 34.53237 | 3.272666 | 14.393 | 0.4 | 1.37554 | 0.476259 | 0 | 0 | 0 | 7 | 20.4
57.48503 | 8.532934 | 0 | 33.98204 | 3.847292 | 2.153 | 0.4 | 1.450599 | 0.502994 | 0 | 0 | 0 | 7 | 24
54.76879 | 8.092486 | 0 | 37.13873 | 3.535019 | 2.973 | 0.4 | 1.381503 | 0.4783237 | 0 | 0 | 0 | 7 | 46
38.51541 | 7.703081 | 0 | 39.77591 | 3.195624 | 1.084 | 0.4 | 1.323529 | 0.4579832 | 0 | 0 | 0 | 7 | 40
57.22802 | 8.345753 | 0 | 34.42623 | 12.067 | 4.228728 | 0.4 | 1.441133 | 0.4992548 | 0 | 0 | 0 | 7 | 34
55.83456 | 8.271787 | 0 | 35.59823 | 3.54165 | 0.233 | 0.4 | 1.413589 | 0.4903988 | 0 | 0 | 0 | 7 | 19
54.76879 | 8.092486 | 0 | 37.13873 | 2.691806 | 12.086 | 0.4 | 1.377168 | 0.4768786 | 0 | 0 | 0 | 7 | 18.2
55.83456 | 8.271787 | 0 | 35.59823 | 3.272666 | 14.393 | 0.4 | 1.413589 | 0.4889217 | 0 | 0 | 0 | 7 | 13.6
57.48503 | 16.91617 | 0 | 25.5988 | 3.847292 | 2.153 | 0.4 | 1.450599 | 0.502994 | 0 | 0 | 0 | 7 | 25
55.53936 | 16.32653 | 0 | 28.13411 | 3.535019 | 2.973 | 0.4 | 1.399417 | 0.483965 | 0 | 0 | 0 | 7 | 37
53.7037 | 15.81197 | 0 | 30.48433 | 3.195624 | 1.084 | 0.4 | 1.353276 | 0.468661 | 0 | 0 | 0 | 7 | 22
57.31343 | 16.86567 | 0 | 25.8209 | 12.067 | 4.228728 | 0.4 | 1.443284 | 0.5 | 0 | 0 | 0 | 7 | 32
56.42541 | 16.69129 | 0 | 26.88331 | 3.54165 | 0.233 | 0.4 | 1.422452 | 0.493353 | 0 | 0 | 0 | 7 | 17
55.53936 | 16.32653 | 0 | 28.13411 | 2.691806 | 12.086 | 0.4 | 1.397959 | 0.483965 | 0 | 0 | 0 | 7 | 16.7
56.42541 | 16.69129 | 0 | 26.88331 | 3.272666 | 14.393 | 0.4 | 1.42836 | 0.493353 | 0 | 0 | 0 | 7 | 12.3
100 | 0 | 0 | 0 | 0 | 0 | 0.35 | 1.259115 | 0.4361979 | 0 | 0 | 0 | 28 | 61
57.51445 | 0 | 0 | 42.48555 | 3.847292 | 2.153 | 0.35 | 1.449422 | 0.5014451 | 0 | 0 | 0 | 28 | 52.4
55.88652 | 0 | 0 | 44.11348 | 3.535019 | 2.973 | 0.35 | 1.405674 | 0.4865248 | 0 | 0 | 0 | 28 | 78
51.32979 | 0 | 0 | 48.67021 | 3.195624 | 1.084 | 0.35 | 1.295213 | 0.4481383 | 0 | 0 | 0 | 28 | 65.2
57.1223 | 0 | 0 | 42.8777 | 12.067 | 4.228728 | 0.35 | 1.438849 | 0.4978417 | 0 | 0 | 0 | 28 | 66.4
57.77126 | 42.22874 | 0 | 0 | 0 | 0 | 0.35 | 1.456012 | 0.5043988 | 0 | 0 | 0 | 28 | 40.4
55.85331 | 0 | 0 | 44.14669 | 3.54165 | 0.233 | 0.35 | 1.406206 | 0.4866008 | 0 | 0 | 0 | 28 | 39.5
55.88652 | 0 | 0 | 44.11348 | 2.691806 | 12.086 | 0.35 | 1.405674 | 0.4865248 | 0 | 0 | 0 | 28 | 32
55.85331 | 0 | 0 | 44.14669 | 3.272666 | 14.393 | 0.35 | 1.406206 | 0.4866008 | 0 | 0 | 0 | 28 | 26
67.04385 | 0 | 0 | 32.95615 | 3.847292 | 2.153 | 0.35 | 1.407355 | 0.4879774 | 0 | 0 | 0 | 28 | 57.7
63.8472 | 0 | 0 | 36.01637 | 3.535019 | 2.973 | 0.35 | 1.341064 | 0.4652115 | 0 | 0 | 0 | 28 | 68.3
61.3245 | 0 | 0 | 38.6755 | 3.195624 | 1.084 | 0.35 | 1.288742 | 0.4463576 | 0 | 0 | 0 | 28 | 57
66.61972 | 0 | 0 | 33.38028 | 12.067 | 4.228728 | 0.35 | 1.398592 | 0.484507 | 0 | 0 | 0 | 28 | 57.8
67.23404 | 32.76596 | 0 | 0 | 0 | 0 | 0.35 | 1.412766 | 0.4893617 | 0 | 0 | 0 | 28 | 42.5
65.41667 | 0 | 0 | 34.58333 | 3.54165 | 0.233 | 0.35 | 1.373611 | 0.475 | 0 | 0 | 0 | 28 | 39.6
63.8472 | 0 | 0 | 36.01637 | 2.691806 | 12.086 | 0.35 | 1.341064 | 0.4652115 | 0 | 0 | 0 | 28 | 35
65.41667 | 0 | 0 | 34.58333 | 3.272666 | 14.393 | 0.35 | 1.373611 | 0.475 | 0 | 0 | 0 | 28 | 31
57.51445 | 8.526012 | 0 | 33.95954 | 3.847292 | 2.153 | 0.35 | 1.449422 | 0.5014451 | 0 | 0 | 0 | 28 | 52.4
54.81172 | 8.089261 | 0 | 37.09902 | 3.535019 | 2.973 | 0.35 | 1.380753 | 0.4783821 | 0 | 0 | 0 | 28 | 71.4
52.56757 | 7.702703 | 0 | 39.72973 | 3.195624 | 1.084 | 0.35 | 1.324324 | 0.4581081 | 0 | 0 | 0 | 28 | 60.5
57.20461 | 8.357349 | 0 | 34.43804 | 12.067 | 4.228728 | 0.35 | 1.440922 | 0.5 | 0 | 0 | 0 | 28 | 66
56.10795 | 8.238636 | 0 | 35.65341 | 3.54165 | 0.233 | 0.35 | 1.414773 | 0.4900568 | 0 | 0 | 0 | 28 | 29.8
54.81172 | 8.089261 | 0 | 37.09902 | 2.691806 | 12.086 | 0.35 | 1.380753 | 0.4783821 | 0 | 0 | 0 | 28 | 28
56.10795 | 8.238636 | 0 | 35.65341 | 3.272666 | 14.393 | 0.35 | 1.414773 | 0.4900568 | 0 | 0 | 0 | 28 | 24.8
57.59768 | 16.78726 | 0 | 25.61505 | 3.847292 | 2.153 | 0.35 | 1.45152 | 0.5021708 | 0 | 0 | 0 | 28 | 43.2
55.49296 | 16.33803 | 0 | 28.16901 | 3.535019 | 2.973 | 0.35 | 1.398592 | 0.484507 | 0 | 0 | 0 | 28 | 59.6
53.70879 | 15.7967 | 0 | 30.49451 | 3.195624 | 1.084 | 0.35 | 1.353022 | 0.4684066 | 0 | 0 | 0 | 28 | 30.8
57.28716 | 16.88312 | 0 | 25.82973 | 12.067 | 4.228728 | 0.35 | 1.443001 | 0.5007215 | 0 | 0 | 0 | 28 | 53.2
56.49073 | 16.54779 | 0 | 26.96148 | 3.54165 | 0.233 | 0.35 | 1.422254 | 0.4921541 | 0 | 0 | 0 | 28 | 26.9
55.49296 | 16.33803 | 0 | 28.16901 | 2.691806 | 12.086 | 0.35 | 1.398592 | 0.484507 | 0 | 0 | 0 | 28 | 25.3
56.49073 | 16.54779 | 0 | 26.96148 | 3.272666 | 14.393 | 0.35 | 1.422254 | 0.4921541 | 0 | 0 | 0 | 28 | 22.1
100 | 0 | 0 | 0 | 0 | 0 | 0.4 | 1.261164 | 0.4370771 | 0 | 0 | 0 | 28 | 56.8
57.54858 | 0 | 0 | 42.45142 | 3.847292 | 2.153 | 0.4 | 1.44843 | 0.5022422 | 0 | 0 | 0 | 28 | 53
54.07725 | 0 | 0 | 45.92275 | 3.535019 | 2.973 | 0.4 | 1.363376 | 0.472103 | 0 | 0 | 0 | 28 | 66
51.31034 | 0 | 0 | 48.68966 | 3.195624 | 1.084 | 0.4 | 1.295172 | 0.4482759 | 0 | 0 | 0 | 28 | 66
57.14286 | 0 | 0 | 42.85714 | 12.067 | 4.228728 | 0.4 | 1.438988 | 0.4985119 | 0 | 0 | 0 | 28 | 73
57.80781 | 42.19219 | 0 | 0 | 0 | 0 | 0.4 | 1.456456 | 0.5045045 | 0 | 0 | 0 | 28 | 54
55.70175 | 0 | 0 | 44.29825 | 3.54165 | 0.233 | 0.4 | 1.403509 | 0.4868421 | 0 | 0 | 0 | 28 | 44
54.07725 | 0 | 0 | 45.92275 | 2.691806 | 12.086 | 0.4 | 1.363376 | 0.472103 | 0 | 0 | 0 | 28 | 29.5
55.70175 | 0 | 0 | 44.29825 | 3.272666 | 14.393 | 0.4 | 1.403509 | 0.4868421 | 0 | 0 | 0 | 28 | 24.2
63.84505 | 0 | 0 | 36.15495 | 3.847292 | 2.153 | 0.4 | 1.342898 | 0.4648494 | 0 | 0 | 0 | 28 | 54
63.93211 | 0 | 0 | 36.06789 | 3.535019 | 2.973 | 0.4 | 1.342291 | 0.4653465 | 0 | 0 | 0 | 28 | 64
61.4011 | 0 | 0 | 38.5989 | 3.195624 | 1.084 | 0.4 | 1.287088 | 0.4464286 | 0 | 0 | 0 | 28 | 53
66.61808 | 0 | 0 | 33.38192 | 12.067 | 4.228728 | 0.4 | 1.399417 | 0.483965 | 0 | 0 | 0 | 28 | 54
67.25404 | 32.74596 | 0 | 0 | 0 | 0 | 0.4 | 1.414097 | 0.4889868 | 0 | 0 | 0 | 28 | 40
65.46763 | 0 | 0 | 34.53237 | 3.54165 | 0.233 | 0.4 | 1.374101 | 0.476259 | 0 | 0 | 0 | 28 | 37
63.93211 | 0 | 0 | 36.06789 | 2.691806 | 12.086 | 0.4 | 1.338048 | 0.4625177 | 0 | 0 | 0 | 28 | 31
65.46763 | 0 | 0 | 34.53237 | 3.272666 | 14.393 | 0.4 | 1.37554 | 0.476259 | 0 | 0 | 0 | 28 | 26.8
57.48503 | 8.532934 | 0 | 33.98204 | 3.847292 | 2.153 | 0.4 | 1.450599 | 0.502994 | 0 | 0 | 0 | 28 | 49
54.76879 | 8.092486 | 0 | 37.13873 | 3.535019 | 2.973 | 0.4 | 1.381503 | 0.4783237 | 0 | 0 | 0 | 28 | 66
38.51541 | 7.703081 | 0 | 39.77591 | 3.195624 | 1.084 | 0.4 | 1.323529 | 0.4579832 | 0 | 0 | 0 | 28 | 56
57.22802 | 8.345753 | 0 | 34.42623 | 12.067 | 4.228728 | 0.4 | 1.441133 | 0.4992548 | 0 | 0 | 0 | 28 | 61
55.83456 | 8.271787 | 0 | 35.59823 | 3.54165 | 0.233 | 0.4 | 1.413589 | 0.4903988 | 0 | 0 | 0 | 28 | 28
54.76879 | 8.092486 | 0 | 37.13873 | 2.691806 | 12.086 | 0.4 | 1.377168 | 0.4768786 | 0 | 0 | 0 | 28 | 26.1
55.83456 | 8.271787 | 0 | 35.59823 | 3.272666 | 14.393 | 0.4 | 1.413589 | 0.4889217 | 0 | 0 | 0 | 28 | 21.8
57.48503 | 16.91617 | 0 | 25.5988 | 3.847292 | 2.153 | 0.4 | 1.450599 | 0.502994 | 0 | 0 | 0 | 28 | 40
55.53936 | 16.32653 | 0 | 28.13411 | 3.535019 | 2.973 | 0.4 | 1.399417 | 0.483965 | 0 | 0 | 0 | 28 | 55
53.7037 | 15.81197 | 0 | 30.48433 | 3.195624 | 1.084 | 0.4 | 1.353276 | 0.468661 | 0 | 0 | 0 | 28 | 29
57.31343 | 16.86567 | 0 | 25.8209 | 12.067 | 4.228728 | 0.4 | 1.443284 | 0.5 | 0 | 0 | 0 | 28 | 50
56.42541 | 16.69129 | 0 | 26.88331 | 3.54165 | 0.233 | 0.4 | 1.422452 | 0.493353 | 0 | 0 | 0 | 28 | 25
55.53936 | 16.32653 | 0 | 28.13411 | 2.691806 | 12.086 | 0.4 | 1.397959 | 0.483965 | 0 | 0 | 0 | 28 | 23.6
56.42541 | 16.69129 | 0 | 26.88331 | 3.272666 | 14.393 | 0.4 | 1.42836 | 0.493353 | 0 | 0 | 0 | 28 | 17.8
65.44384 | 7.986111 | 0 | 26.57005 | 4.228728 | 12.067 | 0.4 | 2.000453 | 0 | 6 | 0.33 | 1 | 1 | 19.6
65.44986 | 7.98243 | 0 | 26.56771 | 4.228728 | 12.067 | 0.4 | 2.000454 | 0 | 6 | 0.66 | 1 | 1 | 18.5
65.45068 | 7.979936 | 0 | 26.56939 | 4.228728 | 12.067 | 0.4 | 2.000304 | 0 | 6 | 1 | 1 | 1 | 22
65.54279 | 7.998186 | 0 | 26.45903 | 4.228728 | 12.067 | 0.4 | 2.003326 | 0 | 12 | 0.33 | 1 | 1 | 19.2
65.44986 | 7.98243 | 0 | 26.56771 | 4.228728 | 12.067 | 0.4 | 2.000151 | 0 | 12 | 0.66 | 1 | 1 | 20
65.45068 | 7.979936 | 0 | 26.56939 | 4.228728 | 12.067 | 0.4 | 2.000304 | 0 | 12 | 1 | 1 | 1 | 24
65.44329 | 7.98973 | 0 | 26.56698 | 4.228728 | 12.067 | 0.4 | 2.000302 | 0 | 6 | 0.35 | 2 | 1 | 16.6
65.44629 | 7.987897 | 0 | 26.56581 | 4.228728 | 12.067 | 0.4 | 2.000454 | 0 | 6 | 0.5 | 2 | 1 | 17
65.43884 | 7.98848 | 0 | 26.57268 | 4.228728 | 12.067 | 0.4 | 2.000152 | 0 | 6 | 0.7 | 2 | 1 | 18.2
65.4485 | 7.988523 | 0 | 26.56297 | 4.228728 | 12.067 | 0.4 | 2.000151 | 0 | 8 | 0.35 | 2 | 1 | 17.8
65.44162 | 7.985481 | 0 | 26.5729 | 4.228728 | 12.067 | 0.4 | 2.000151 | 0 | 8 | 0.5 | 2 | 1 | 20.2
65.43884 | 7.98848 | 0 | 26.57268 | 4.228728 | 12.067 | 0.4 | 2.000303 | 0 | 8 | 0.7 | 2 | 1 | 17.1
65.4466 | 7.98313 | 0 | 26.57027 | 4.228728 | 12.067 | 0.4 | 2.000452 | 0 | 25 | 0.1 | 3 | 1 | 14
65.44439 | 7.982496 | 0 | 26.57311 | 4.228728 | 12.067 | 0.4 | 2.905312 | 0 | 25 | 0.2 | 3 | 1 | 15
65.44439 | 7.982496 | 0 | 26.57311 | 4.228728 | 12.067 | 0.4 | 2 | 0 | 25 | 0.3 | 3 | 1 | 15.5
65.44715 | 7.979524 | 0 | 26.57332 | 4.228728 | 12.067 | 0.4 | 2.000452 | 0 | 12 | 0.05 | 4 | 1 | 17.5
65.44226 | 7.985177 | 0 | 26.57256 | 4.228728 | 12.067 | 0.4 | 2.000088 | 0 | 12 | 0.15 | 4 | 1 | 18
65.44495 | 7.978884 | 0 | 26.57617 | 4.228728 | 12.067 | 0.4 | 2.000452 | 0 | 12 | 0.25 | 4 | 1 | 14.8
65.44605 | 7.986739 | 0 | 26.56721 | 4.228728 | 12.067 | 0.4 | 2.000301 | 0 | 50 | 0.15 | 5 | 1 | 23
65.45482 | 7.980087 | 0 | 26.56509 | 4.228728 | 12.067 | 0.4 | 2.000453 | 0 | 50 | 0.25 | 5 | 1 | 24
65.43862 | 7.987317 | 0 | 26.57406 | 4.228728 | 12.067 | 0.4 | 2.000151 | 0 | 50 | 0.35 | 5 | 1 | 21
65.44384 | 7.986111 | 0 | 26.57005 | 4.228728 | 12.067 | 0.4 | 2.000453 | 0 | 6 | 0.33 | 1 | 28 | 56.5
65.44986 | 7.98243 | 0 | 26.56771 | 4.228728 | 12.067 | 0.4 | 2.000454 | 0 | 6 | 0.66 | 1 | 28 | 60.3
65.45068 | 7.979936 | 0 | 26.56939 | 4.228728 | 12.067 | 0.4 | 2.000304 | 0 | 6 | 1 | 1 | 28 | 50.3
65.54279 | 7.998186 | 0 | 26.45903 | 4.228728 | 12.067 | 0.4 | 2.003326 | 0 | 12 | 0.33 | 1 | 28 | 53.4
65.44986 | 7.98243 | 0 | 26.56771 | 4.228728 | 12.067 | 0.4 | 2.000151 | 0 | 12 | 0.66 | 1 | 28 | 57.6
65.45068 | 7.979936 | 0 | 26.56939 | 4.228728 | 12.067 | 0.4 | 2.000304 | 0 | 12 | 1 | 1 | 28 | 53
65.44329 | 7.98973 | 0 | 26.56698 | 4.228728 | 12.067 | 0.4 | 2.000302 | 0 | 6 | 0.35 | 2 | 28 | 52.5
65.44629 | 7.987897 | 0 | 26.56581 | 4.228728 | 12.067 | 0.4 | 2.000454 | 0 | 6 | 0.5 | 2 | 28 | 50.5
65.43884 | 7.98848 | 0 | 26.57268 | 4.228728 | 12.067 | 0.4 | 2.000152 | 0 | 6 | 0.7 | 2 | 28 | 46
65.4485 | 7.988523 | 0 | 26.56297 | 4.228728 | 12.067 | 0.4 | 2.000151 | 0 | 8 | 0.35 | 2 | 28 | 54.55
65.44162 | 7.985481 | 0 | 26.5729 | 4.228728 | 12.067 | 0.4 | 2.000151 | 0 | 8 | 0.5 | 2 | 28 | 51
65.43884 | 7.98848 | 0 | 26.57268 | 4.228728 | 12.067 | 0.4 | 2.000303 | 0 | 8 | 0.7 | 2 | 28 | 49.2
65.4466 | 7.98313 | 0 | 26.57027 | 4.228728 | 12.067 | 0.4 | 2.000452 | 0 | 25 | 0.1 | 3 | 28 | 45
65.44439 | 7.982496 | 0 | 26.57311 | 4.228728 | 12.067 | 0.4 | 2.905312 | 0 | 25 | 0.2 | 3 | 28 | 48
65.44439 | 7.982496 | 0 | 26.57311 | 4.228728 | 12.067 | 0.4 | 2 | 0 | 25 | 0.3 | 3 | 28 | 49
65.44715 | 7.979524 | 0 | 26.57332 | 4.228728 | 12.067 | 0.4 | 2.000452 | 0 | 12 | 0.05 | 4 | 28 | 55
65.44226 | 7.985177 | 0 | 26.57256 | 4.228728 | 12.067 | 0.4 | 2.000088 | 0 | 12 | 0.15 | 4 | 28 | 56
65.44495 | 7.978884 | 0 | 26.57617 | 4.228728 | 12.067 | 0.4 | 2.000452 | 0 | 12 | 0.25 | 4 | 28 | 50.4
65.44605 | 7.986739 | 0 | 26.56721 | 4.228728 | 12.067 | 0.4 | 2.000301 | 0 | 50 | 0.15 | 5 | 28 | 49
65.45482 | 7.980087 | 0 | 26.56509 | 4.228728 | 12.067 | 0.4 | 2.000453 | 0 | 50 | 0.25 | 5 | 28 | 50
65.43862 | 7.987317 | 0 | 26.57406 | 4.228728 | 12.067 | 0.4 | 2.000151 | 0 | 50 | 0.35 | 5 | 28 | 47.5
59.63853 | 0 | 0 | 40.36147 | 4.228728 | 12.067 | 0.4 | 2.000151 | 0 | 6 | 0.33 | 1 | 1 | 17
59.63846 | 0 | 0 | 40.36154 | 4.228728 | 12.067 | 0.4 | 2.000151 | 0 | 6 | 0.66 | 1 | 1 | 17
59.64321 | 0 | 0 | 40.35679 | 4.228728 | 12.067 | 0.4 | 2.000151 | 0 | 6 | 1 | 1 | 1 | 18
59.63746 | 0 | 0 | 40.36254 | 4.228728 | 12.067 | 0.4 | 2.000151 | 0 | 12 | 0.33 | 1 | 1 | 16
59.63928 | 0 | 0 | 40.36072 | 4.228728 | 12.067 | 0.4 | 2.000151 | 0 | 12 | 0.66 | 1 | 1 | 17
59.6398 | 0 | 0 | 40.3602 | 4.228728 | 12.067 | 0.4 | 2.000151 | 0 | 12 | 1 | 1 | 1 | 20
59.63857 | 0 | 0 | 40.36143 | 4.228728 | 12.067 | 0.4 | 2.000151 | 0 | 6 | 0.35 | 2 | 1 | 17.5
59.61337 | 0 | 0 | 40.38663 | 4.228728 | 12.067 | 0.4 | 2.000151 | 0 | 6 | 0.5 | 2 | 1 | 17
59.64513 | 0 | 0 | 40.35487 | 4.228728 | 12.067 | 0.4 | 2.000151 | 0 | 6 | 0.7 | 2 | 1 | 16.2
59.64037 | 0 | 0 | 40.35963 | 4.228728 | 12.067 | 0.4 | 2.000151 | 0 | 8 | 0.35 | 2 | 1 | 14
59.63372 | 0 | 0 | 40.36628 | 4.228728 | 12.067 | 0.4 | 2.000151 | 0 | 8 | 0.5 | 2 | 1 | 16
59.64194 | 0 | 0 | 40.35806 | 4.228728 | 12.067 | 0.4 | 2.000151 | 0 | 8 | 0.7 | 2 | 1 | 16
59.63884 | 0 | 0 | 40.36116 | 4.228728 | 12.067 | 0.4 | 2.000151 | 0 | 25 | 0.1 | 3 | 1 | 14.3
59.63894 | 0 | 0 | 40.36106 | 4.228728 | 12.067 | 0.4 | 2.000151 | 0 | 25 | 0.2 | 3 | 1 | 14
59.63891 | 0 | 0 | 40.36109 | 4.228728 | 12.067 | 0.4 | 2.000151 | 0 | 25 | 0.3 | 3 | 1 | 13.5
59.63691 | 0 | 0 | 40.36309 | 4.228728 | 12.067 | 0.4 | 2.000151 | 0 | 12 | 0.05 | 4 | 1 | 15.8
59.63956 | 0 | 0 | 40.36044 | 4.228728 | 12.067 | 0.4 | 2.000151 | 0 | 12 | 0.15 | 4 | 1 | 16.5
59.64177 | 0 | 0 | 40.35823 | 4.228728 | 12.067 | 0.4 | 2.000151 | 0 | 12 | 0.25 | 4 | 1 | 15.6
59.6396 | 0 | 0 | 40.3604 | 4.228728 | 12.067 | 0.4 | 2.000151 | 0 | 50 | 0.15 | 5 | 1 | 16
59.64031 | 0 | 0 | 40.35969 | 4.228728 | 12.067 | 0.4 | 2.000151 | 0 | 50 | 0.25 | 5 | 1 | 14
59.63921 | 0 | 0 | 40.36079 | 4.228728 | 12.067 | 0.4 | 2.000151 | 0 | 50 | 0.35 | 5 | 1 | 15
100 | 0 | 0 | 0 | 0 | 0 | 0.28 | 1.5 | 0 | 0 | 0 | 0 | 7 | 33.5
100 | 0 | 0 | 0 | 0 | 0 | 0.28 | 1.5 | 0 | 6 | 1 | 3 | 7 | 40.3
100 | 0 | 0 | 0 | 0 | 0 | 0.28 | 1.5 | 0 | 6 | 2 | 3 | 7 | 39.3
100 | 0 | 0 | 0 | 0 | 0 | 0.28 | 1.5 | 0 | 0 | 0 | 0 | 28 | 45.5
100 | 0 | 0 | 0 | 0 | 0 | 0.28 | 1.5 | 0 | 6 | 1 | 3 | 28 | 62.2
100 | 0 | 0 | 0 | 0 | 0 | 0.28 | 1.5 | 0 | 6 | 2 | 3 | 28 | 58.5
100 | 0 | 0 | 0 | 0 | 0 | 0.33 | 1.2 | 0 | 0 | 0 | 0 | 7 | 58.6
35 | 0 | 0 | 65 | 3.346154 | 1.084 | 0.33 | 1.2 | 0 | 0 | 0 | 0 | 7 | 53.6
100 | 0 | 0 | 0 | 0 | 0 | 0.33 | 1.2 | 0 | 0 | 0 | 0 | 28 | 63.1
35 | 0 | 0 | 65 | 3.346154 | 1.084 | 0.33 | 1.2 | 0 | 0 | 0 | 0 | 28 | 58.4
100 | 0 | 0 | 0 | 0 | 0 | 0.35 | 1 | 0 | 0 | 0 | 0 | 28 | 31
95 | 0 | 0 | 5 | 3.967462 | 12.067 | 0.35 | 1 | 0 | 0 | 0 | 0 | 28 | 28.9
90 | 0 | 0 | 10 | 3.967462 | 12.067 | 0.35 | 1 | 0 | 0 | 0 | 0 | 28 | 38.7
96 | 0 | 2 | 2 | 3.956144 | 12.067 | 0.32 | 1 | 0 | 0 | 0 | 0 | 28 | 51.6
96 | 0 | 2 | 2 | 3.956144 | 12.067 | 0.35 | 1.2 | 0 | 0 | 0 | 0 | 28 | 44.2
96 | 0 | 2 | 2 | 3.956144 | 12.067 | 0.32 | 1 | 0 | 0.4 | 6 | 3 | 28 | 43.8
45 | 0 | 25 | 30 | 3.343061 | 1.084 | 0.16 | 1 | 0 | 0 | 3 | 1 | 28 | 90
45 | 0 | 25 | 30 | 3.343061 | 1.084 | 0.16 | 1 | 0 | 0.25 | 3 | 1 | 28 | 110.5
45 | 0 | 25 | 30 | 3.343061 | 1.084 | 0.16 | 1 | 0 | 0.5 | 3 | 1 | 28 | 110.5
45 | 0 | 25 | 30 | 3.343061 | 1.084 | 0.16 | 1 | 0 | 0.75 | 3 | 1 | 28 | 109.9
45 | 0 | 25 | 30 | 3.343061 | 1.084 | 0.16 | 1 | 0 | 1 | 3 | 1 | 28 | 96.9
45 | 0 | 25 | 30 | 3.343061 | 1.084 | 0.16 | 1 | 0 | 0 | 6 | 1 | 28 | 89.4
45 | 0 | 25 | 30 | 3.343061 | 1.084 | 0.16 | 1 | 0 | 0.25 | 6 | 1 | 28 | 106
45 | 0 | 25 | 30 | 3.343061 | 1.084 | 0.16 | 1 | 0 | 0.5 | 6 | 1 | 28 | 104.8
45 | 0 | 25 | 30 | 3.343061 | 1.084 | 0.16 | 1 | 0 | 0.75 | 6 | 1 | 28 | 104.7
45 | 0 | 25 | 30 | 3.343061 | 1.084 | 0.16 | 1 | 0 | 1 | 6 | 1 | 28 | 112.3
70 | 0 | 30 | 0 | 0 | 0 | 0.18 | 1 | 0 | 2 | 13 | 1 | 28 | 135
50 | 20 | 30 | 0 | 0 | 0 | 0.18 | 1 | 0 | 2 | 13 | 1 | 28 | 130
50 | 20 | 30 | 0 | 0 | 0 | 0.18 | 1 | 0 | 2 | 13 | 1 | 28 | 142
65 | 5 | 30 | 0 | 0 | 0 | 0.18 | 1 | 0 | 2 | 13 | 1 | 28 | 140
60 | 10 | 30 | 0 | 0 | 0 | 0.18 | 1 | 0 | 2 | 13 | 1 | 28 | 150
50 | 20 | 30 | 0 | 0 | 0 | 0.18 | 1 | 0 | 2 | 13 | 1 | 28 | 130
100 | 0 | 0 | 0 | 0 | 0 | 0.3 | 1.5 | 0 | 0 | 0 | 3 | 7 | 36
100 | 0 | 0 | 0 | 0 | 0 | 0.3 | 1.5 | 0 | 0 | 0 | 3 | 28 | 49
100 | 0 | 0 | 0 | 0 | 0 | 0.3 | 1.5 | 0 | 0.3 | 6 | 3 | 7 | 37.5
100 | 0 | 0 | 0 | 0 | 0 | 0.3 | 1.5 | 0 | 0.5 | 6 | 3 | 7 | 38.3
100 | 0 | 0 | 0 | 0 | 0 | 0.3 | 1.5 | 0 | 0.7 | 6 | 3 | 7 | 39.4
100 | 0 | 0 | 0 | 0 | 0 | 0.3 | 1.5 | 0 | 1 | 6 | 3 | 7 | 41.2
100 | 0 | 0 | 0 | 0 | 0 | 0.3 | 1.5 | 0 | 1.5 | 6 | 3 | 7 | 37.8
100 | 0 | 0 | 0 | 0 | 0 | 0.3 | 1.5 | 0 | 0.3 | 6 | 3 | 28 | 50
100 | 0 | 0 | 0 | 0 | 0 | 0.3 | 1.5 | 0 | 0.5 | 6 | 3 | 28 | 53
100 | 0 | 0 | 0 | 0 | 0 | 0.3 | 1.5 | 0 | 0.7 | 6 | 3 | 28 | 55
100 | 0 | 0 | 0 | 0 | 0 | 0.3 | 1.5 | 0 | 1 | 6 | 3 | 28 | 57
100 | 0 | 0 | 0 | 0 | 0 | 0.3 | 1.5 | 0 | 1.5 | 6 | 3 | 28 | 54
100 | 0 | 0 | 0 | 0 | 0 | 0.3 | 1.5 | 0 | 0.3 | 12 | 3 | 7 | 38
100 | 0 | 0 | 0 | 0 | 0 | 0.3 | 1.5 | 0 | 0.5 | 12 | 3 | 7 | 39
100 | 0 | 0 | 0 | 0 | 0 | 0.3 | 1.5 | 0 | 0.7 | 12 | 3 | 7 | 41
100 | 0 | 0 | 0 | 0 | 0 | 0.3 | 1.5 | 0 | 1 | 12 | 3 | 7 | 39.5
100 | 0 | 0 | 0 | 0 | 0 | 0.3 | 1.5 | 0 | 1.5 | 12 | 3 | 7 | 38
100 | 0 | 0 | 0 | 0 | 0 | 0.3 | 1.5 | 0 | 0.3 | 12 | 3 | 28 | 51
100 | 0 | 0 | 0 | 0 | 0 | 0.3 | 1.5 | 0 | 0.5 | 12 | 3 | 28 | 53
100 | 0 | 0 | 0 | 0 | 0 | 0.3 | 1.5 | 0 | 0.7 | 12 | 3 | 28 | 55
100 | 0 | 0 | 0 | 0 | 0 | 0.3 | 1.5 | 0 | 1 | 12 | 3 | 28 | 52.5
100 | 0 | 0 | 0 | 0 | 0 | 0.3 | 1.5 | 0 | 1.5 | 12 | 3 | 28 | 51
80 | 0 | 0 | 20 | 3.828571 | 2.153 | 0.39 | 1 | 0 | 0 | 0 | 0 | 28 | 28
75 | 0 | 5 | 20 | 3.828571 | 2.153 | 0.39 | 1 | 0 | 0 | 0 | 0 | 28 | 25
70 | 0 | 10 | 20 | 3.828571 | 2.153 | 0.39 | 1 | 0 | 0 | 0 | 0 | 28 | 27
75 | 5 | 0 | 20 | 3.828571 | 2.153 | 0.393 | 1 | 0 | 0 | 0 | 0 | 28 | 32
70 | 10 | 0 | 20 | 3.828571 | 2.153 | 0.405 | 1 | 0 | 0 | 0 | 0 | 28 | 30
100 | 0 | 0 | 0 | 0 | 0 | 0.32 | 2 | 0 | 0 | 0 | 0 | 7 | 28
100 | 0 | 0 | 0 | 0 | 0 | 0.32 | 2 | 0 | 0 | 0 | 0 | 28 | 56
70 | 30 | 0 | 0 | 0 | 0 | 0.46 | 2 | 0 | 0 | 0 | 0 | 7 | 15.5
70 | 30 | 0 | 0 | 0 | 0 | 0.46 | 2 | 0 | 0 | 0 | 0 | 28 | 22
60 | 40 | 0 | 0 | 0 | 0 | 0.53 | 2 | 0 | 0 | 0 | 0 | 7 | 12.5
60 | 40 | 0 | 0 | 0 | 0 | 0.53 | 2 | 0 | 0 | 0 | 0 | 28 | 15

## Rheology
Cement content (%) | Limestone content (%) | Silica fume content (%) | SCM content (%) | Nc | SSA of SCM (m2/g) | Water/Binder | Sand/Binder | Aggregate/Binder | Fiber length (mm) | Fiber Volume (%) | Fiber Type | Mini-slump after joint | Water retetion | Dynamic yield stress (Pa) | Plastic viscosity (Pa.S) | Static flocculation stress (Pa) | Athix (Pa/min)
100 | 0 | 0 | 0 | 0 | 0 | 0.35 | 1.259115 | 0.4361979 | 0 | 0 | 0 | 192 | 3.3 | 582 | 25 | 212 | 12
57.51445 | 0 | 0 | 42.48555 | 3.847292 | 2.153 | 0.35 | 1.449422 | 0.5014451 | 0 | 0 | 0 | 203 | 4.6 | 524 | 16 | 144 | 8
55.88652 | 0 | 0 | 44.11348 | 3.535019 | 2.973 | 0.35 | 1.405674 | 0.4865248 | 0 | 0 | 0 | 200 | 5 | 500 | 14 | 100 | 7
51.32979 | 0 | 0 | 48.67021 | 3.195624 | 1.084 | 0.35 | 1.295213 | 0.4481383 | 0 | 0 | 0 | 212 | 4 | 565 | 21 | 187 | 9
57.1223 | 0 | 0 | 42.8777 | 12.067 | 4.228728 | 0.35 | 1.438849 | 0.4978417 | 0 | 0 | 0 | 203 | 2.5 | 600 | 38 | 322 | 19
57.77126 | 42.22874 | 0 | 0 | 0 | 0 | 0.35 | 1.456012 | 0.5043988 | 0 | 0 | 0 | 197 | 3.8 | 547 | 20 | 191 | 10
55.85331 | 0 | 0 | 44.14669 | 3.54165 | 0.233 | 0.35 | 1.406206 | 0.4866008 | 0 | 0 | 0 | 208 | 4.5 | 542 | 18 | 162 | 7
55.88652 | 0 | 0 | 44.11348 | 2.691806 | 12.086 | 0.35 | 1.405674 | 0.4865248 | 0 | 0 | 0 | 205 | 3.4 | 530 | 35 | 180 | 8
55.85331 | 0 | 0 | 44.14669 | 3.272666 | 14.393 | 0.35 | 1.406206 | 0.4866008 | 0 | 0 | 0 | 200 | 2.8 | 572 | 32 | 155 | 6.5
67.04385 | 0 | 0 | 32.95615 | 3.847292 | 2.153 | 0.35 | 1.407355 | 0.4879774 | 0 | 0 | 0 | 200 | 4.4 | 482 | 18 | 168 | 12
63.8472 | 0 | 0 | 36.01637 | 3.535019 | 2.973 | 0.35 | 1.341064 | 0.4652115 | 0 | 0 | 0 | 198 | 4.8 | 458 | 16 | 134 | 11
61.3245 | 0 | 0 | 38.6755 | 3.195624 | 1.084 | 0.35 | 1.288742 | 0.4463576 | 0 | 0 | 0 | 207 | 3.8 | 523 | 23 | 211 | 13
66.61972 | 0 | 0 | 33.38028 | 12.067 | 4.228728 | 0.35 | 1.398592 | 0.484507 | 0 | 0 | 0 | 187 | 2.9 | 558 | 40 | 346 | 23
67.23404 | 32.76596 | 0 | 0 | 0 | 0 | 0.35 | 1.412766 | 0.4893617 | 0 | 0 | 0 | 192 | 4 | 505 | 22 | 215 | 14
65.41667 | 0 | 0 | 34.58333 | 3.54165 | 0.233 | 0.35 | 1.373611 | 0.475 | 0 | 0 | 0 | 222 | 4.3 | 490 | 20 | 212 | 12
63.8472 | 0 | 0 | 36.01637 | 2.691806 | 12.086 | 0.35 | 1.341064 | 0.4652115 | 0 | 0 | 0 | 207 | 4 | 488 | 30 | 200 | 11
65.41667 | 0 | 0 | 34.58333 | 3.272666 | 14.393 | 0.35 | 1.373611 | 0.475 | 0 | 0 | 0 | 187 | 3.8 | 462 | 28 | 184 | 9
57.51445 | 8.526012 | 0 | 33.95954 | 3.847292 | 2.153 | 0.35 | 1.449422 | 0.5014451 | 0 | 0 | 0 | 178 | 3.4 | 552 | 19 | 179 | 9
54.81172 | 8.089261 | 0 | 37.09902 | 3.535019 | 2.973 | 0.35 | 1.380753 | 0.4783821 | 0 | 0 | 0 | 213 | 3.8 | 532 | 15 | 139 | 9
52.56757 | 7.702703 | 0 | 39.72973 | 3.195624 | 1.084 | 0.35 | 1.324324 | 0.4581081 | 0 | 0 | 0 | 205 | 2.8 | 572 | 22 | 191 | 10
57.20461 | 8.357349 | 0 | 34.43804 | 12.067 | 4.228728 | 0.35 | 1.440922 | 0.5 | 0 | 0 | 0 | 203 | 1.3 | 590 | 34 | 282 | 15
56.10795 | 8.238636 | 0 | 35.65341 | 3.54165 | 0.233 | 0.35 | 1.414773 | 0.4900568 | 0 | 0 | 0 | 203 | 1.8 | 578 | 23 | 214 | 11
54.81172 | 8.089261 | 0 | 37.09902 | 2.691806 | 12.086 | 0.35 | 1.380753 | 0.4783821 | 0 | 0 | 0 | 218 | 2.6 | 564 | 28 | 250 | 10.2
56.10795 | 8.238636 | 0 | 35.65341 | 3.272666 | 14.393 | 0.35 | 1.414773 | 0.4900568 | 0 | 0 | 0 | 195 | 1.12 | 610 | 31 | 205 | 10.3
57.59768 | 16.78726 | 0 | 25.61505 | 3.847292 | 2.153 | 0.35 | 1.45152 | 0.5021708 | 0 | 0 | 0 | 198 | 3.8 | 512 | 21 | 200 | 10
55.49296 | 16.33803 | 0 | 28.16901 | 3.535019 | 2.973 | 0.35 | 1.398592 | 0.484507 | 0 | 0 | 0 | 206 | 4 | 490 | 17 | 180 | 10
53.70879 | 15.7967 | 0 | 30.49451 | 3.195624 | 1.084 | 0.35 | 1.353022 | 0.4684066 | 0 | 0 | 0 | 203 | 3.8 | 502 | 19 | 211 | 12
57.28716 | 16.88312 | 0 | 25.82973 | 12.067 | 4.228728 | 0.35 | 1.443001 | 0.5007215 | 0 | 0 | 0 | 200 | 1.5 | 570 | 38 | 320 | 20
56.49073 | 16.54779 | 0 | 26.96148 | 3.54165 | 0.233 | 0.35 | 1.422254 | 0.4921541 | 0 | 0 | 0 | 203 | 4.2 | 480 | 16 | 200 | 8
55.49296 | 16.33803 | 0 | 28.16901 | 2.691806 | 12.086 | 0.35 | 1.398592 | 0.484507 | 0 | 0 | 0 | 211 | 2.7 | 519 | 20 | 324 | 11.4
56.49073 | 16.54779 | 0 | 26.96148 | 3.272666 | 14.393 | 0.35 | 1.422254 | 0.4921541 | 0 | 0 | 0 | 195 | 2.6 | 507 | 28 | 191 | 7.4
100 | 0 | 0 | 0 | 0 | 0 | 0.4 | 1.261164 | 0.4370771 | 0 | 0 | 0 | 210 | 5.2 | 540 | 18 | 168 | 8
57.54858 | 0 | 0 | 42.45142 | 3.847292 | 2.153 | 0.4 | 1.44843 | 0.5022422 | 0 | 0 | 0 | 195 | 5.6 | 500 | 12 | 120 | 6
54.07725 | 0 | 0 | 45.92275 | 3.535019 | 2.973 | 0.4 | 1.363376 | 0.472103 | 0 | 0 | 0 | 205 | 6.4 | 480 | 8 | 80 | 6
51.31034 | 0 | 0 | 48.68966 | 3.195624 | 1.084 | 0.4 | 1.295172 | 0.4482759 | 0 | 0 | 0 | 190 | 5 | 520 | 15 | 132 | 7
57.14286 | 0 | 0 | 42.85714 | 12.067 | 4.228728 | 0.4 | 1.438988 | 0.4985119 | 0 | 0 | 0 | 180 | 3.6 | 538 | 27 | 223 | 12
57.80781 | 42.19219 | 0 | 0 | 0 | 0 | 0.4 | 1.456456 | 0.5045045 | 0 | 0 | 0 | 180 | 5.4 | 526 | 16 | 155 | 7.5
55.70175 | 0 | 0 | 44.29825 | 3.54165 | 0.233 | 0.4 | 1.403509 | 0.4868421 | 0 | 0 | 0 | 219 | 7 | 447 | 13 | 133 | 8
54.07725 | 0 | 0 | 45.92275 | 2.691806 | 12.086 | 0.4 | 1.363376 | 0.472103 | 0 | 0 | 0 | 211 | 5 | 509 | 20 | 144 | 6.9
55.70175 | 0 | 0 | 44.29825 | 3.272666 | 14.393 | 0.4 | 1.403509 | 0.4868421 | 0 | 0 | 0 | 210 | 4.4 | 472 | 23 | 127 | 7.4
63.84505 | 0 | 0 | 36.15495 | 3.847292 | 2.153 | 0.4 | 1.342898 | 0.4648494 | 0 | 0 | 0 | 200 | 7 | 458 | 14 | 144 | 10
63.93211 | 0 | 0 | 36.06789 | 3.535019 | 2.973 | 0.4 | 1.342291 | 0.4653465 | 0 | 0 | 0 | 205 | 8 | 438 | 10 | 104 | 10
61.4011 | 0 | 0 | 38.5989 | 3.195624 | 1.084 | 0.4 | 1.287088 | 0.4464286 | 0 | 0 | 0 | 196 | 6 | 478 | 17 | 156 | 11
66.61808 | 0 | 0 | 33.38192 | 12.067 | 4.228728 | 0.4 | 1.399417 | 0.483965 | 0 | 0 | 0 | 185 | 5 | 496 | 29 | 247 | 16
67.25404 | 32.74596 | 0 | 0 | 0 | 0 | 0.4 | 1.414097 | 0.4889868 | 0 | 0 | 0 | 205 | 6 | 484 | 18 | 179 | 11.5
65.46763 | 0 | 0 | 34.53237 | 3.54165 | 0.233 | 0.4 | 1.374101 | 0.476259 | 0 | 0 | 0 | 243 | 7 | 455 | 14 | 168 | 8
63.93211 | 0 | 0 | 36.06789 | 2.691806 | 12.086 | 0.4 | 1.338048 | 0.4625177 | 0 | 0 | 0 | 216 | 6.6 | 439 | 16 | 109 | 4
65.46763 | 0 | 0 | 34.53237 | 3.272666 | 14.393 | 0.4 | 1.37554 | 0.476259 | 0 | 0 | 0 | 196 | 5.3 | 454 | 22 | 142 | 6.7
57.48503 | 8.532934 | 0 | 33.98204 | 3.847292 | 2.153 | 0.4 | 1.450599 | 0.502994 | 0 | 0 | 0 | 195 | 4.4 | 528 | 16 | 96 | 4
54.76879 | 8.092486 | 0 | 37.13873 | 3.535019 | 2.973 | 0.4 | 1.381503 | 0.4783237 | 0 | 0 | 0 | 233 | 5.2 | 508 | 12 | 56 | 4
38.51541 | 7.703081 | 0 | 39.77591 | 3.195624 | 1.084 | 0.4 | 1.323529 | 0.4579832 | 0 | 0 | 0 | 224 | 3.8 | 548 | 19 | 108 | 5
57.22802 | 8.345753 | 0 | 34.42623 | 12.067 | 4.228728 | 0.4 | 1.441133 | 0.4992548 | 0 | 0 | 0 | 222 | 2.4 | 566 | 31 | 199 | 10
55.83456 | 8.271787 | 0 | 35.59823 | 3.54165 | 0.233 | 0.4 | 1.413589 | 0.4903988 | 0 | 0 | 0 | 222 | 4.2 | 554 | 20 | 131 | 5.5
54.76879 | 8.092486 | 0 | 37.13873 | 2.691806 | 12.086 | 0.4 | 1.377168 | 0.4768786 | 0 | 0 | 0 | 227 | 4.3 | 507 | 15 | 136 | 3.7
55.83456 | 8.271787 | 0 | 35.59823 | 3.272666 | 14.393 | 0.4 | 1.413589 | 0.4889217 | 0 | 0 | 0 | 204 | 3.6 | 599 | 24 | 158 | 7.7
57.48503 | 16.91617 | 0 | 25.5988 | 3.847292 | 2.153 | 0.4 | 1.450599 | 0.502994 | 0 | 0 | 0 | 217 | 6 | 475 | 15 | 158 | 7
55.53936 | 16.32653 | 0 | 28.13411 | 3.535019 | 2.973 | 0.4 | 1.399417 | 0.483965 | 0 | 0 | 0 | 225 | 6 | 455 | 12 | 143 | 7
53.7037 | 15.81197 | 0 | 30.48433 | 3.195624 | 1.084 | 0.4 | 1.353276 | 0.468661 | 0 | 0 | 0 | 222 | 6 | 466 | 14 | 167 | 8
57.31343 | 16.86567 | 0 | 25.8209 | 12.067 | 4.228728 | 0.4 | 1.443284 | 0.5 | 0 | 0 | 0 | 219 | 2 | 529 | 27 | 254 | 13
56.42541 | 16.69129 | 0 | 26.88331 | 3.54165 | 0.233 | 0.4 | 1.422452 | 0.493353 | 0 | 0 | 0 | 222 | 7 | 445 | 12 | 158 | 5
55.53936 | 16.32653 | 0 | 28.13411 | 2.691806 | 12.086 | 0.4 | 1.397959 | 0.483965 | 0 | 0 | 0 | 220 | 4.5 | 467 | 11 | 176.6 | 4.1
56.42541 | 16.69129 | 0 | 26.88331 | 3.272666 | 14.393 | 0.4 | 1.42836 | 0.493353 | 0 | 0 | 0 | 204 | 3.6 | 498 | 22 | 147.4 | 5.5
65.44384 | 7.986111 | 0 | 26.57005 | 4.228728 | 12.067 | 0.4 | 2.000453 | 0 | 6 | 0.33 | 1 | 181 | 11.5 | 398.9 | 13.2 | 242.9 | 8.7
65.44986 | 7.98243 | 0 | 26.56771 | 4.228728 | 12.067 | 0.4 | 2.000454 | 0 | 6 | 0.66 | 1 | 185 | 11 | 609.9 | 4 | 474.2 | 15.4
65.45068 | 7.979936 | 0 | 26.56939 | 4.228728 | 12.067 | 0.4 | 2.000304 | 0 | 6 | 1 | 1 | 184 | 12 | 656 | 3.7 | 280.3 | 8.6
65.54279 | 7.998186 | 0 | 26.45903 | 4.228728 | 12.067 | 0.4 | 2.003326 | 0 | 12 | 0.33 | 1 | 184 | 11.8 | 542.7 | 3.5 | 296 | 11.8
65.44986 | 7.98243 | 0 | 26.56771 | 4.228728 | 12.067 | 0.4 | 2.000151 | 0 | 12 | 0.66 | 1 | 182 | 13 | 599.7 | 2 | 284.2 | 8.4
65.45068 | 7.979936 | 0 | 26.56939 | 4.228728 | 12.067 | 0.4 | 2.000304 | 0 | 12 | 1 | 1 | 187 | 11 | 612.6 | 2 | 359.4 | 18.2
65.44329 | 7.98973 | 0 | 26.56698 | 4.228728 | 12.067 | 0.4 | 2.000302 | 0 | 6 | 0.35 | 2 | 189 | 12.1 | 482.3 | 5.8 | 502.4 | 17.1
65.44629 | 7.987897 | 0 | 26.56581 | 4.228728 | 12.067 | 0.4 | 2.000454 | 0 | 6 | 0.5 | 2 | 187 | 11.5 | 601.5 | 2.9 | 211.2 | 16.6
65.43884 | 7.98848 | 0 | 26.57268 | 4.228728 | 12.067 | 0.4 | 2.000152 | 0 | 6 | 0.7 | 2 | 182 | 10.8 | 717.4 | 3.4 | 643.6 | 3
65.4485 | 7.988523 | 0 | 26.56297 | 4.228728 | 12.067 | 0.4 | 2.000151 | 0 | 8 | 0.35 | 2 | 181 | 11.5 | 589.4 | 2.8 | 210.5 | 35
65.44162 | 7.985481 | 0 | 26.5729 | 4.228728 | 12.067 | 0.4 | 2.000151 | 0 | 8 | 0.5 | 2 | 187 | 10.1 | 617.5 | 6.2 | 619.4 | 4.4
65.43884 | 7.98848 | 0 | 26.57268 | 4.228728 | 12.067 | 0.4 | 2.000303 | 0 | 8 | 0.7 | 2 | 175 | 8.1 | 692.7 | 11.1 | 255.9 | 18.9
65.4466 | 7.98313 | 0 | 26.57027 | 4.228728 | 12.067 | 0.4 | 2.000452 | 0 | 25 | 0.1 | 3 | 179 | 11.1 | 563.4 | 5.1 | 236.5 | 26.9
65.44439 | 7.982496 | 0 | 26.57311 | 4.228728 | 12.067 | 0.4 | 2.905312 | 0 | 25 | 0.2 | 3 | 181 | 10.5 | 601.8 | 6 | 353.6 | 22.8
65.44439 | 7.982496 | 0 | 26.57311 | 4.228728 | 12.067 | 0.4 | 2 | 0 | 25 | 0.3 | 3 | 181 | 10 | 649.1 | 5 | 319 | 6.9
65.44715 | 7.979524 | 0 | 26.57332 | 4.228728 | 12.067 | 0.4 | 2.000452 | 0 | 12 | 0.05 | 4 | 182 | 11.9 | 488.4 | 10.5 | 466.7 | 11.2
65.44226 | 7.985177 | 0 | 26.57256 | 4.228728 | 12.067 | 0.4 | 2.000088 | 0 | 12 | 0.15 | 4 | 179 | 11 | 537.6 | 5.5 | 212.4 | 14.1
65.44495 | 7.978884 | 0 | 26.57617 | 4.228728 | 12.067 | 0.4 | 2.000452 | 0 | 12 | 0.25 | 4 | 183 | 10.9 | 593 | 2.8 | 328.4 | 12.4
65.44605 | 7.986739 | 0 | 26.56721 | 4.228728 | 12.067 | 0.4 | 2.000301 | 0 | 50 | 0.15 | 5 | 183 | 10.5 | 602.4 | 3.4 | 170.6 | 25.8
65.45482 | 7.980087 | 0 | 26.56509 | 4.228728 | 12.067 | 0.4 | 2.000453 | 0 | 50 | 0.25 | 5 | 185 | 9.8 | 606.7 | 2.3 | 180.1 | 14.1
65.43862 | 7.987317 | 0 | 26.57406 | 4.228728 | 12.067 | 0.4 | 2.000151 | 0 | 50 | 0.35 | 5 | 182 | 9.4 | 651.8 | 1.9 | 169.6 | 12.9
59.63853 | 0 | 0 | 40.36147 | 4.228728 | 12.067 | 0.4 | 2.000151 | 0 | 6 | 0.33 | 1 | 182 | 10.4 | 509.1 | 4.9 | 473.8 | 14.8
59.63846 | 0 | 0 | 40.36154 | 4.228728 | 12.067 | 0.4 | 2.000151 | 0 | 6 | 0.66 | 1 | 180 | 9.3 | 572.2 | 9.3 | 456.8 | 13.5
59.64321 | 0 | 0 | 40.35679 | 4.228728 | 12.067 | 0.4 | 2.000151 | 0 | 6 | 1 | 1 | 179 | 9 | 731.1 | 20.9 | 488.4 | 19.2
59.63746 | 0 | 0 | 40.36254 | 4.228728 | 12.067 | 0.4 | 2.000151 | 0 | 12 | 0.33 | 1 | 180 | 10.1 | 589.7 | 5.7 | 449.8 | 12.3
59.63928 | 0 | 0 | 40.36072 | 4.228728 | 12.067 | 0.4 | 2.000151 | 0 | 12 | 0.66 | 1 | 184 | 11.3 | 610.4 | 5.3 | 548.9 | 13.5
59.6398 | 0 | 0 | 40.3602 | 4.228728 | 12.067 | 0.4 | 2.000151 | 0 | 12 | 1 | 1 | 182 | 10.6 | 703 | 6.4 | 343.4 | 22.6
59.63857 | 0 | 0 | 40.36143 | 4.228728 | 12.067 | 0.4 | 2.000151 | 0 | 6 | 0.35 | 2 | 178 | 11.1 | 488.5 | 13.5 | 332.4 | 5.4
59.61337 | 0 | 0 | 40.38663 | 4.228728 | 12.067 | 0.4 | 2.000151 | 0 | 6 | 0.5 | 2 | 180 | 10.3 | 692.7 | 11.1 | 255.9 | 18.9
59.64513 | 0 | 0 | 40.35487 | 4.228728 | 12.067 | 0.4 | 2.000151 | 0 | 6 | 0.7 | 2 | 182 | 10.5 | 888.7 | 8.7 | 649.1 | 37.3
59.64037 | 0 | 0 | 40.35963 | 4.228728 | 12.067 | 0.4 | 2.000151 | 0 | 8 | 0.35 | 2 | 182 | 10.8 | 605.3 | 4.5 | 288.1 | 7.4
59.63372 | 0 | 0 | 40.36628 | 4.228728 | 12.067 | 0.4 | 2.000151 | 0 | 8 | 0.5 | 2 | 183 | 9.7 | 657 | 4.4 | 685.8 | 17.2
59.64194 | 0 | 0 | 40.35806 | 4.228728 | 12.067 | 0.4 | 2.000151 | 0 | 8 | 0.7 | 2 | 190 | 9.2 | 705.3 | 2.4 | 381.6 | 30.1
59.63884 | 0 | 0 | 40.36116 | 4.228728 | 12.067 | 0.4 | 2.000151 | 0 | 25 | 0.1 | 3 | 188 | 8.3 | 581.5 | 2.5 | 218.4 | 12
59.63894 | 0 | 0 | 40.36106 | 4.228728 | 12.067 | 0.4 | 2.000151 | 0 | 25 | 0.2 | 3 | 183 | 8.6 | 622.2 | 3.5 | 336.6 | 8.2
59.63891 | 0 | 0 | 40.36109 | 4.228728 | 12.067 | 0.4 | 2.000151 | 0 | 25 | 0.3 | 3 | 179 | 8.8 | 761.6 | 12.3 | 345.3 | 22.3
59.63691 | 0 | 0 | 40.36309 | 4.228728 | 12.067 | 0.4 | 2.000151 | 0 | 12 | 0.05 | 4 | 186 | 8.6 | 539.1 | 10.1 | 356 | 5.8
59.63956 | 0 | 0 | 40.36044 | 4.228728 | 12.067 | 0.4 | 2.000151 | 0 | 12 | 0.15 | 4 | 183 | 7.5 | 563.3 | 6.3 | 356 | 17.2
59.64177 | 0 | 0 | 40.35823 | 4.228728 | 12.067 | 0.4 | 2.000151 | 0 | 12 | 0.25 | 4 | 184 | 9 | 563.8 | 4 | 442.1 | 22.5
59.6396 | 0 | 0 | 40.3604 | 4.228728 | 12.067 | 0.4 | 2.000151 | 0 | 50 | 0.15 | 5 | 178 | 10.5 | 638.9 | 9.2 | 361.2 | 16.7
59.64031 | 0 | 0 | 40.35969 | 4.228728 | 12.067 | 0.4 | 2.000151 | 0 | 50 | 0.25 | 5 | 180 | 9 | 739.5 | 3.3 | 448.6 | 6.6
59.63921 | 0 | 0 | 40.36079 | 4.228728 | 12.067 | 0.4 | 2.000151 | 0 | 50 | 0.35 | 5 | 183 | 8.6 | 850.6 | 7.4 | 345.6 | 8.6
100 | 0 | 0 | 0 | 0 | 0 | 0.28 | 1.5 | 0 | 0 | 0 | 0 | 148 |  | 264.2
100 | 0 | 0 | 0 | 0 | 0 | 0.28 | 1.5 | 0 | 1 | 6 | 3 | 127 |  | 660
100 | 0 | 0 | 0 | 0 | 0 | 0.28 | 1.5 | 0 | 2 | 6 | 3 | 123 |  | 786.4
100 | 0 | 0 | 0 | 0 | 0 | 0.28 | 1.5 | 0 | 0 | 0 | 0 | 148 |  | 264.2
100 | 0 | 0 | 0 | 0 | 0 | 0.28 | 1.5 | 0 | 1 | 6 | 3 | 127 |  | 660
100 | 0 | 0 | 0 | 0 | 0 | 0.28 | 1.5 | 0 | 2 | 6 | 3 | 123 |  | 786.4
100 | 0 | 0 | 0 | 0 | 0 | 0.33 | 1.2 | 0 | 0 | 0 | 0 | 150 |  |  | 58.7 | 289.3
35 | 0 | 0 | 65 | 3.346154 | 1.084 | 0.33 | 1.2 | 0 | 0 | 0 | 0 | 340 |  |  | 23.7 | 116.1
100 | 0 | 0 | 0 | 0 | 0 | 0.33 | 1.2 | 0 | 0 | 0 | 0 | 150 |  |  | 58.7 | 289.3
35 | 0 | 0 | 65 | 3.346154 | 1.084 | 0.33 | 1.2 | 0 | 0 | 0 | 0 | 340 |  |  | 23.7 | 116.1
100 | 0 | 0 | 0 | 0 | 0 | 0.3 | 1.5 | 0 | 0 | 0 | 0 | 185 |  | 370 | 12.3 | 650 | 58
74.94033 | 0 | 0 | 25.05967 | 3.893048 | 2.153 | 0.3 | 1.5 | 0 | 0 | 0 | 0 | 185 |  | 350 | 10.5 | 930 | 32
46.07483 | 0 | 0 | 53.92517 | 3.893048 | 2.153 | 0.3 | 1.5 | 0 | 0 | 0 | 0 | 185 |  | 400 | 6.5 | 290 | 17
74.18157 | 0 | 0 | 25.81843 | 3.931333 | 2.153 | 0.3 | 1.5 | 0 | 0 | 0 | 0 | 185 |  | 310 | 17 | 810 | 70
84.52221 | 15.47779 | 0 | 0 | 0 | 0 | 0.3 | 1.5 | 0 | 0 | 0 | 0 | 185 |  | 380 | 9.5 | 800 | 58
84.52221 | 15.47779 | 0 | 0 | 0 | 0 | 0.3 | 1.5 | 0 | 0 | 0 | 0 | 185 |  | 400 | 12 | 950 | 67
56.78119 | 16.63653 | 0 | 26.58228 | 3.893048 | 2.153 | 0.3 | 1.5 | 0 | 0 | 0 | 0 | 185 |  | 400 | 10 | 1450 | 25
56.78119 | 16.63653 | 0 | 26.58228 | 3.893048 | 2.153 | 0.3 | 1.5 | 0 | 0 | 0 | 0 | 185 |  | 385 | 11.4 | 1650 | 33
56.17174 | 16.63653 | 0 | 27.3703 | 3.931333 | 2.153 | 0.3 | 1.5 | 0 | 0 | 0 | 0 | 185 |  | 340 | 16 | 1130 | 75
56.17174 | 16.63653 | 0 | 27.3703 | 3.931333 | 2.153 | 0.3 | 1.5 | 0 | 0 | 0 | 0 | 185 |  | 330 | 15.4 | 850 | 60
100 | 0 | 0 | 0 | 0 | 0 | 0.3 | 1.5 | 0 | 0 | 0 | 0 | 195 |  | 217 | 9.5 | 430 | 48
74.94033 | 0 | 0 | 25.05967 | 3.893048 | 2.153 | 0.3 | 1.5 | 0 | 0 | 0 | 0 | 195 |  | 240 | 9 | 590 | 27
46.07483 | 0 | 0 | 53.92517 | 3.893048 | 2.153 | 0.3 | 1.5 | 0 | 0 | 0 | 0 | 195 |  | 280 | 5.4 | 195 | 13.4
74.18157 | 0 | 0 | 25.81843 | 3.931333 | 2.153 | 0.3 | 1.5 | 0 | 0 | 0 | 0 | 195 |  | 190 | 13 | 570 | 55
84.52221 | 15.47779 | 0 | 0 | 0 | 0 | 0.3 | 1.5 | 0 | 0 | 0 | 0 | 195 |  | 310 | 6.7 | 570 | 38.5
84.52221 | 15.47779 | 0 | 0 | 0 | 0 | 0.3 | 1.5 | 0 | 0 | 0 | 0 | 195 |  | 250 | 9.5 | 600 | 50
56.78119 | 16.63653 | 0 | 26.58228 | 3.893048 | 2.153 | 0.3 | 1.5 | 0 | 0 | 0 | 0 | 195 |  | 185 | 5.3 | 1000 | 22
56.78119 | 16.63653 | 0 | 26.58228 | 3.893048 | 2.153 | 0.3 | 1.5 | 0 | 0 | 0 | 0 | 195 |  | 280 | 7.2 | 900 | 27
56.17174 | 16.63653 | 0 | 27.3703 | 3.931333 | 2.153 | 0.3 | 1.5 | 0 | 0 | 0 | 0 | 195 |  | 310 | 13.2 | 585 | 58.5
56.17174 | 16.63653 | 0 | 27.3703 | 3.931333 | 2.153 | 0.3 | 1.5 | 0 | 0 | 0 | 0 | 195 |  | 192 | 11.4 | 580 | 42

## Common SCM
Name | SSA of SCM | CaO | SiO2 | Al2O3
Calcined clay | 12.067 | 0.73 | 57.05 | 35.27
F fly ash | 2.153 | 11.83 | 43.59 | 19.48
C fly ash | 2.973 | 29.51 | 37.29 | 18.07
Ground granulated blast furnace slag | 1.084 | 42.73 | 35.9 | 8.58
MSWI ash | 12.086 | 52.85 | 12.91 | 6.85
Steel slag | 0.854 | 62.75 | 16.09 | 9.9
Glass powder | 0.233 | 12.54 | 74.8 | 1.16

## Sheet2
Name | Type
Steel | 1
PVA | 2
PP | 3
Glass | 4
Hemp | 5